## Geomechanical Experiments
Moisture (%) | 0 | 0 | 0.5 | 0.5 | 1 | 1 | 2.5 | 2.5 | 5 | 5 | 0 | 0 | 0 | 0 | 0.5 | 0.5 | 0.5 | 0.5 | 1 | 1 | 1 | 1 | 2.5 | 2.5 | 2.5 | 2.5 | 5 | 5 | 5 | 5
Experiment Type | SAoR (°) | DAoR (°) | SAoR (°) | DAoR (°) | SAoR (°) | DAoR (°) | SAoR (°) | DAoR (°) | SAoR (°) | DAoR (°) | Loose Bulk Density (kg m-3) | Tapped Bulk Density (kg m-3) | Hausner Ratio | Carr Index | Loose Bulk Density (kg m-3) | Tapped Bulk Density (kg m-3) | Hausner Ratio | Carr Index | Loose Bulk Density (kg m-3) | Tapped Bulk Density (kg m-3) | Hausner Ratio | Carr Index | Loose Bulk Density (kg m-3) | Tapped Bulk Density (kg m-3) | Hausner Ratio | Carr Index | Loose Bulk Density (kg m-3) | Tapped Bulk Density (kg m-3) | Hausner Ratio | Carr Index
Material
Cornstarch | 37.7 (SD =1.51) | 59 (SD=NA) | 44.16 (SD=1.68) | 59 (SD=NA) | 45.65 (SD=0.62) | 53 (SD=NA) | 47.89 (SD=4.73) | 55 (SD=NA) | 49.11 (SD=1.56) | - | 533 (SD=0.00 ) | 730 (SD= 0.00) | 1.3714 | 27.0833 | 526 (SD=0.00 ) | 735 (SD=0.00 ) | 1.397 | 28.42105 | 526 (SD=0.00 ) | 725 (SD=0.00 ) | 1.376812 | 27.3684 | 521 (SD=0.01 ) | 694 (SD=0.01 ) | 1.3333 | 25 | 526 (SD=0.01 ) | 709 (SD=0.02 ) | 1.3475 | 25.7894
Tungurahua 1 | 32.0 (SD=1.67) | 49 (SD=1.98) | 43.5 (SD=0.79) | 54 (SD=6.01) | 44.5 (SD=1.54) | 58 (SD=7.91) | 55 (SD=3.36) | 88 (SD=14.95) | 55.57 (SD=0.97) | - | 1310 (SD=0.05 ) | 1420 (SD=0.02 ) | 1.2 | 7.73 | 862 (SD=NA) | 1087 (SD=NA) | 1.26086 | 20.689 | 758 (SD=NA) | 1020 (SD=NA) | 1.3469 | 25.7575 | 746 (SD=NA) | 1064 (SD=NA) | 1.4255 | 29.8507 | 725 (SD=NA) | 1042 (SD=NA) | 1.4375 | 30.43478
Colima | 43.31 (SD=2.76) | 48 (SD=NA) | 48.8 (SD=1.23) | 56 (SD=NA) | 47.98 (SD=0.98) | 63 (SD=NA) | 50.98 (SD=0.58) | 65 (SD=NA) | 51.1 (SD=1.06) | - | 1115 (SD=0.02) | 1485 (SD=0.01) | 1.3316 | 24.9 | 1014 (SD=0.01 ) | 1346 (SD=0.03 ) | 1.3278 | 24.6666 | 1042 (SD=0.04 ) | 1327 (SD=0.02 ) | 1.2749 | 21.42331 | 748 (SD=0.01) | 1103 (SD=0.01) | 1.4743 | 32.1686 | 758 (SD=0.01) | 1049 (SD=0.01) | 1.3846 | 27.7744
Atitlan | 33.51 (SD=1.70) | 61 (SD=NA) | 43.16 (SD=1.92) | 59 (SD=NA) | 38.188 (SD=1.20) | 49 (SD=NA) | 41.979 (SD=1.35) | 50 (SD=NA) | 47.66 (SD=2.00) | - | 835 (SD=0.00) | 1056 (SD=0.01) | 1.2641 | 20.8916 | 845 (SD=0.01) | 1190 (SD=0.01) | 1.4088 | 29.008 | 865 (SD=0.02) | 1210 (SD=0.03) | 1.4246 | 29.7011 | 840 (SD=NA) | 1124 (SD=NA) | 1.33707 | 25.21008 | 769 (SD=NA) | 1136 (SD=NA) | 1.477 | 32.3076
Ballotini 1 | 17.93 (SD=0.41) | 32 (SD=1.00) | 54 (SD=2.72) | 66 (SD=0.71) | 54.19 (SD=1.44) | 62 (SD=5.82) | 55 (SD=1.30) | 56 (SD=0.80) | 53.459 (SD=1.28) | - | 1468 (SD=0.01) | 1517 (SD= 7.1 × 10-5) | 1.034 | 3.272 | 1111 (SD= NA) | 1333 (SD= NA) | 1.2 | 16.6666 | 877 (SD= NA) | 1316 (SD= NA) | 1.5 | 33.3333 | 877 (SD=NA) | 1333 (SD=NA) | 1.52 | 34.2105 | 893 (SD=NA) | 1408 (SD=NA) | 1.5774 | 36.607
Tungurahua 2 | 29.71 (SD=0.76) | 40 (SD=1.17) | 44.87 (SD=4.83) | 68 (SD=3.12) | 54.5 (SD=5.77) | 68 (SD=4.58) | 54.7 (SD=1.19) | 67 (SD=11.81) | 53.84 (SD=0.92) | - | 1320 (SD=0) | 1550 (SD=0.01) | 1.1814 | 15.3508 | 1055 (SD=0.08) | 1235 (SD=0.03) | 1.1753 | 14.69602 | 944 (SD=0.01) | 1133 (SD=0.03) | 1.2 | 16.6583 | 862 (SD=NA) | 1087 (SD=NA) | 1.26086 | 20.68965 | 806 (SD=NA) | 1087 (SD=NA) | 1.3478 | 25.8064
Tungurahua 3 | 32.18 (SD=1.05) | 43 (SD=1.40) | 45.73 (SD=5.28) | 51 (SD=1.97) | 52.335 (SD=0.74) | 64 (SD=4.32) | 55.02 (SD=0.14) | 72 (SD=6.64) | 54.24 (SD=1.82) | - | 1380 (SD=0.01) | 1610 (SD=0.00) | 1.1666 | 14.282 | 1064 (SD=0.01) | 1282 (SD=0.00) | 1.2051 | 17.0212 | 877 (SD=NA) | 1351 (SD=NA) | 1.5405 | 35.08 | 926 (SD=NA) | 1190 (SD=NA) | 1.2857 | 22.222 | 909 (SD=NA) | 1111 (SD=NA) | 1.222 | 18.1818
Milos | 28.431 (SD=0.65) | 43 (SD=NA) | 31.9 (SD=1.09) | 47 (SD=NA) | 36.14 (SD=3.57) | 54 (SD=NA) | 50.95 (SD=1.42) | 72 (SD=NA) | 55.2 (SD=1.20) | - | 804 (SD=0.01) | 920 (SD=0.01) | 1.14416 | 12.5989 | 781 (SD=NA) | 909 (SD=NA) | 1.1636 | 14.0625 | 714 (SD=NA) | 909 (SD=NA) | 1.272 | 21.42857 | 667 (SD=NA) | 794 (SD=NA) | 1.19047 | 16 | 595 (SD=NA) | 769 (SD=NA) | 1.2923 | 22.619
Tungurahua 4 | 28.66 (SD=0.53) | 42 (SD=1.14) | 44.55 (SD=2.85) | 54 (SD=4.29) | 50.29 (SD=1.28) | 68 (SD=4.90) | 56.03 (SD=1.10) | 90 (SD=12.27) | 57.19 (SD=2.13) | - | 1320 (SD=0.03) | 1420 (SD=0.02) | 1.0706 | 6.588 | 1000 (SD=0.03) | 1163 (SD=0.02) | 1.1627 | 14 | 1000 (SD=NA) | 1124 (SD=NA) | 1.1235 | 11 | 926 (SD=NA) | 1042 (SD=NA) | 1.125 | 11.1111 | 676 (SD=NA) | 1064 (SD=NA) | 1.5744 | 36.4864
Fine Sand | 30.42 (SD=0.89) | 39 (SD=0.92) | 43.84 (SD=3.26) | 59 (SD=2.50) | 53.5 (SD=2.01) | 73 (SD=1.77) | 54.99 (SD=0.40) | 78 (SD=2.20) | 54.625 (SD=1.44) | - | 1351 (SD=0 ) | 1477 (SD= 1 x 10-2 ) | 1.0936 | 8.5585 | 1029 (SD=0.04 ) | 1205 (SD=0.01) | 1.1731 | 14.56522 | 1025 (SD=0.03) | 1205 (SD=0.02) | 1.1764 | 14.978 | 996 (SD=0.05 ) | 1172 (SD=0.02 ) | 1.1789 | 15.1014 | 867 (SD=0.01) | 1146 (SD=0.03) | 1.3215 | 24.264
Taupo 2 | 38.5 (SD=3.11) | 51 (SD=NA) | 43.39 (SD=1.27) | 54 (SD=NA) | 42.69 (SD=1.50) | 65 (SD=NA) | 51.45 (SD=1.04) | 65 (SD=NA) | 56.4 (SD=1.36) | - | 642 (SD=0.01) | 795 (SD= 0.01 | 1.2388 | 19.26 | 575 (SD=NA) | 781 (SD=NA) | 1.3593 | 26.4367 | 495 (SD=NA) | 746 (SD=NA) | 1.5074 | 22.6633 | 426 (SD=NA) | 667 (SD=NA) | 1.5666 | 36.1702 | 400 (SD=NA) | 617 (SD=NA) | 1.5432 | 35.2
Taupo 1 | 42.54 (SD=2.64) | 46 (SD=NA) | 47.077 (SD=1.97) | 45 (SD=NA) | 49.75 (SD=2.46) | 52 (SD=NA) | 58.45 (SD=1.12) | 55 (SD=NA) | 59.6 (SD=1.10) | - | 864 (SD=0.00 ) | 937 (SD= 0.00) | 1.0844 | 7.7786 | 758 (SD=0.00) | 962 (SD=0.00) | 1.2692 | 21.2121 | 756 (SD=0.01) | 1006 (SD=0.13) | 1.26566 | 18.12273 | 661 (SD=0.00) | 829 (SD=0.00) | 1.2541 | 20.2631 | 575 (SD=NA) | 840 (SD=NA) | 1.4621 | 31.609
Industrial Pumice | 29.57 (SD=0.56) | 41 (SD=1.10) | 38.06 (SD=1.46) | 46 (SD=2.47) | 36.37 (SD=1.22) | 49 (SD=1.28) | 40.46 (SD=1.55) | 53 (SD=4.75) | 44.5 (SD=0.40) | - | 555 (SD=0.01 ) | 679 (SD=0.01) | 1.22 | 18.2844 | 505 (SD=NA) | 621 (SD=NA) | 1.2298 | 18.68 | 500 (SD=NA) | 592 (SD=NA) | 1.178 | 15.1515 | 505 (SD=NA) | 595 (SD=NA) | 1.20833 | 17.2413 | 493 (SD=NA) | 595 (SD=NA) | 1.2083 | 17.2413
Tungurahua 5 | 29.71 (SD=0.91) | 39 (SD=2.56) | 40 (SD=3.05) | 65 (SD=3.87) | 48 (SD=2.00) | 65 (SD=3.32) | 49.06 (SD=1.92) | 69 (SD=6.39) | 52.11 (SD=0.15) | - | 1280 (SD=0.00) | 1440 (SD=0.02) | 1.1198 | 10.6837 | 1196 (SD=NA) | 1316 (SD=NA) | 1.1 | 9.16 | 1163 (SD=NA) | 1230 (SD=NA) | 1.05 | 5.41 | 1000 (SD=NA) | 1471 (SD=NA) | 1.47058 | 32 | 1042 (SD=NA) | 1389 (SD=NA) | 1.3333 | 25
Tungurahua 6 | 30.27 (SD=1.84) | 39 (SD=0.13) | 36.6 (SD=2.41) | 51 (SD=3.36) | 37.9 (SD=2.49) | 62 (SD=11.20) | 43.75 (SD=4.30) | 62 (SD=3.29) | 52.14 (SD=1.26) | - | 1180 (SD=0.03) | 1370 (SD=0.03) | 1.1544 | 13.3723 | 1111 (SD=0.03) | 1282 (SD=0.03) | 1.1538 | 13.333 | 1111 (SD=NA) | 1429 (SD=NA) | 1.2857 | 22.2222 | 909 (SD=NA) | 1389 (SD=NA) | 1.5277 | 34.5454 | 1064 (SD=NA) | 1163 (SD=NA) | 1.093 | 8.5106
Ballotini 2 | 18.79 (SD=0.42) | 32 (SD=0.52) | 50.7 (SD=2.70) | 58 (SD=1.12) | 50.53 (SD=2.62) | 60 (SD=2.56) | 53.4 (SD=0.74) | 62 (SD=2.20) | 52 (SD=1.23) | - | 1564 (SD= 0 ) | 1564 (SD=2.2 × 10-16) | 1 | 0 | 1429 (SD=NA) | 1667 (SD=NA) | 1.1666 | 14.2857 | 1471 (SD=NA) | 1667 (SD=NA) | 1.1333 | 11.7647 | 1613 (SD=NA) | 1667 (SD=NA) | 1.0333 | 3.8 | 1449 (SD=NA) | 1667 (SD=NA) | 1.15 | 13.0434
NA = BTD/DAoR experiments were conducted for a representative subset of the entire suite of experiments. Due to time constraints, it was not feasible to perform repetitions for all experiments within the suite
Note on A3: [Threaded comment] Your version of Excel allows you to read this threaded comment; however, any edits to it will get removed if the file is opened in a newer version of Excel. Learn more: https://go.microsoft.com/fwlink/?linkid=870924 Comment: Material are listed in order of logarithmic particle size mean (ф)

## Uncertainty PSD
Hand sieving
The sieving process was conducted using ISO calibrated sieves (calibration error of ±3.6 microns). The analysis was performed manually, with standard sieving technique followed. It should be noted that volcanic particles, particularly those of elongated or needle-like shapes, may have passed through sieve openings due to particle orientation, and soft particles like pumice may have undergone abrasion or breakage during sieving, which could affect the particle size distribution. As a result, the uncertainty in the particle size measurement is estimated to be ±3.6 microns due to sieve calibration, with an additional unknown variability due to material properties and operator handling. The error for a 2 mm sieve is therefore 0.18 %.
CamSizer
he CAMSIZER X2 provides particle size and shape information of materials that range from 0.8 µm to 8 mm (highest resolution 0.8 μm/pixel) (Buckland et al., 2021; Liang and Yang, 2023). Uncertainty and error using the CamSizer can arise from calibration, shape and size dependent errors (such as irregular particle orientation), environmental temperatures (such as humidity inducing clumping), large size ranges (i.e., out of the size range of 0.8 um to 8 mm) and sample preparation (Buckland et al., 2021). The error calculated from the CamSizer will propagate to the Sauter Mean Diameter and Fines Content calculations. The reproducibility error is < 0.8 % when more than 100,000 grains are detected (Liang and Yang, 2023).
References
Hannah M. Buckland, Jennifer Saxby, Matt Roche, Phoebe Meredith, Alison C. Rust, Katharine V. Cashman, Samantha L. Engwell, Measuring the size of non-spherical particles and the implications for grain size analysis in volcanology, Journal of Volcanology and Geothermal Research, Volume 415, 2021, 107257, ISSN 0377-0273, https://doi.org/10.1016/j.jvolgeores.2021.107257.
Liang, P., & Yang, X. (2023). Grain shape evolution of sand-sized sediments during transport from mountains to dune fields. Journal of Geophysical Research: Earth Surface, 128, e2022JF006930. https://doi.org/10.1029/2022JF006930

## Uncertainty AoR
Uncertainty in height
Uncertainty in radius
Uncertainty in measuring
Material | wt.% experiment | Material Mass (g) | Uncertainty of Material Mass (g) | Moisture Mass (g) | Uncertainty of Moisture Mass (g) | Total Mass (g) | Total Mass Uncertainty (g) | Average Height (cm) | Uncertainty in height (cm) | Average Radius (cm) | Uncertainty in radius (cm) | SAoR | (Uncertainty Height/ Height) ^2 | (Uncertainty Radius/ Radius) ^2 | Mass in certaint ^2 | Addition | SQRT | Uncertainty of SAOR | DAOR | Angle | Angle Uncertainty | (angle uncertainty/angle)^2 | Mass uncertainty | Addition | SQRT | Uncertainty of DAOR
Cornstarch | 0 | 100 | 0.1 | 0 | 0 | 100 | 1e-06 | 3.29 | 0.1 | 8.5 | 0.1 | 37.7 (SD =1.51) | 0.0009238643 | 0.0001384083 | 1e-06 | 0.001063273 | 0.03260786 | 0.03260786
| 0.5 | 100 | 0.1 | 0.5 | 0.1 | 100.5 | 9.900745e-07 | 4.127 | 0.1 | 8.5 | 0.1 | 44.16 (SD=1.68) | 0.0005871257 | 0.0001384083 | 9.900745e-07 | 0.000726524 | 0.02695411 | 0.02695411
| 1 | 100 | 0.1 | 1 | 0.1 | 101 | 9.80296e-07 | 4.348 | 0.1 | 8.5 | 0.1 | 45.65 (SD=0.62) | 0.0005289577 | 0.0001384083 | 9.80296e-07 | 0.0006683463 | 0.02585239 | 0.02585239
| 2.5 | 100 | 0.1 | 2.5 | 0.1 | 102.5 | 9.518144e-07 | 4.703 | 0.1 | 8.5 | 0.1 | 47.89 (SD=4.73) | 0.0004521162 | 0.0001384083 | 9.518144e-07 | 0.0005914763 | 0.02432029 | 0.02432029
| 5 | 100 | 0.1 | 5 | 0.1 | 105 | 9.070295e-07 | 4.909 | 0.1 | 8.5 | 0.1 | 49.11 (SD=1.56) | 0.0004149674 | 0.0001384083 | 9.070295e-07 | 0.0005542827 | 0.02354321 | 0.02354321
Tung 1 | 0 | 100 | 0.1 | 0 | 0 | 100 | 1e-06 | 2.664 | 0.1 | 8.5 | 0.1 | 32.0 (SD=1.67) | 0.001409067 | 0.0001384083 | 1e-06 | 0.001548475 | 0.03935067 | 0.03935067 |  | 48.575 | 0.1 | 4.238131e-06 | 1e-06 | 5.238131e-06 | 0.002288696 | 0.002288696
| 0.5 | 100 | 0.1 | 0.5 | 0.1 | 100.5 | 9.900745e-07 | 4.036 | 0.1 | 8.5 | 0.1 | 43.5 (SD=0.79) | 0.0006139001 | 0.0001384083 | 9.900745e-07 | 0.0007532985 | 0.02744628 | 0.02744628 |  | 54.384 | 0.1 | 3.381098e-06 | 9.900745e-07 | 4.371172e-06 | 0.002090735 | 0.002090735
| 1 | 100 | 0.1 | 1 | 0.1 | 101 | 9.80296e-07 | 4.178 | 0.1 | 8.5 | 0.1 | 44.5 (SD=1.54) | 0.0005728793 | 0.0001384083 | 9.80296e-07 | 0.0007122679 | 0.02668835 | 0.02668835 |  | 57.78 | 0.1 | 2.995332e-06 | 9.80296e-07 | 3.975628e-06 | 0.001993898 | 0.001993898
| 2.5 | 100 | 0.1 | 2.5 | 0.1 | 102.5 | 9.518144e-07 | 6.071 | 0.1 | 8.5 | 0.1 | 55 (SD=3.36) | 0.0002713186 | 0.0001384083 | 9.518144e-07 | 0.0004106787 | 0.02026521 | 0.02026521 |  | 88.35 | 0.1 | 1.281111e-06 | 9.518144e-07 | 2.232926e-06 | 0.001494298 | 0.001494298
| 5 | 100 | 0.1 | 5 | 0.1 | 105 | 9.070295e-07 | 6.201 | 0.1 | 8.5 | 0.1 | 55.57 (SD=0.97) | 0.0002600618 | 0.0001384083 | 9.070295e-07 | 0.0003993771 | 0.01998442 | 0.01998442
Colima | 0 | 100 | 0.1 | 0 | 0 | 100 | 1e-06 | 4.006 | 0.1 | 8.5 | 0.1 | 43.31 (SD=2.76) | 0.0006231292 | 0.0001384083 | 1e-06 | 0.0007625375 | 0.02761408 | 0.02761408
| 0.5 | 100 | 0.1 | 0.5 | 0.1 | 100.5 | 9.900745e-07 | 4.857 | 0.1 | 8.5 | 0.1 | 48.8 (SD=1.23) | 0.0004239004 | 0.0001384083 | 9.900745e-07 | 0.0005632987 | 0.02373392 | 0.02373392
| 1 | 100 | 0.1 | 1 | 0.1 | 101 | 9.80296e-07 | 4.717 | 0.1 | 8.5 | 0.1 | 47.98 (SD=0.98) | 0.0004494364 | 0.0001384083 | 9.80296e-07 | 0.000588825 | 0.02426572 | 0.02426572
| 2.5 | 100 | 0.1 | 2.5 | 0.1 | 102.5 | 9.518144e-07 | 5.245 | 0.1 | 8.5 | 0.1 | 50.98 (SD=0.58) | 0.0003635038 | 0.0001384083 | 9.518144e-07 | 0.000502864 | 0.02242463 | 0.02242463
| 5 | 100 | 0.1 | 5 | 0.1 | 105 | 9.070295e-07 | 5.279 | 0.1 | 8.5 | 0.1 | 51.1 (SD=1.06) | 0.0003588366 | 0.0001384083 | 9.070295e-07 | 0.0004981519 | 0.02231932 | 0.02231932
Atitlan | 0 | 100 | 0.1 | 0 | 0 | 100 | 1e-06 | 2.814 | 0.1 | 8.5 | 0.1 | 33.51 (SD=1.70) | 0.00126285 | 0.0001384083 | 1e-06 | 0.001402258 | 0.03744674 | 0.03744674
| 0.5 | 100 | 0.1 | 0.5 | 0.1 | 100.5 | 9.900745e-07 | 3.986 | 0.1 | 8.5 | 0.1 | 43.16 (SD=1.92) | 0.0006293981 | 0.0001384083 | 9.900745e-07 | 0.0007687965 | 0.02772718 | 0.02772718
| 1 | 100 | 0.1 | 1 | 0.1 | 101 | 9.80296e-07 | 3.343 | 0.1 | 8.5 | 0.1 | 38.188 (SD=1.20) | 0.0008948026 | 0.0001384083 | 9.80296e-07 | 0.001034191 | 0.03215884 | 0.03215884
| 2.5 | 100 | 0.1 | 2.5 | 0.1 | 102.5 | 9.518144e-07 | 3.824 | 0.1 | 8.5 | 0.1 | 41.979 (SD=1.35) | 0.0006838553 | 0.0001384083 | 9.518144e-07 | 0.0008232154 | 0.02869173 | 0.02869173
| 5 | 100 | 0.1 | 5 | 0.1 | 105 | 9.070295e-07 | 4.665 | 0.1 | 8.5 | 0.1 | 47.66 (SD=2.00) | 0.0004595118 | 0.0001384083 | 9.070295e-07 | 0.0005988272 | 0.02447095 | 0.02447095
Ballotini 1 | 0 | 100 | 0.1 | 0 | 0 | 100 | 1e-06 | 1.382 | 0.1 | 8.5 | 0.1 | 17.93 (SD=0.41) | 0.00523581 | 0.0001384083 | 1e-06 | 0.005375219 | 0.07331588 | 0.07331588 |  | 31.9 | 0.1 | 9.826947e-06 | 1e-06 | 1.082695e-05 | 0.003290433 | 0.003290433
| 0.5 | 100 | 0.1 | 0.5 | 0.1 | 100.5 | 9.900745e-07 | 5.868 | 0.1 | 8.5 | 0.1 | 54 (SD=2.72) | 0.0002904155 | 0.0001384083 | 9.900745e-07 | 0.0004298139 | 0.02073195 | 0.02073195 |  | 66.3 | 0.1 | 2.274956e-06 | 9.900745e-07 | 3.26503e-06 | 0.001806939 | 0.001806939
| 1 | 100 | 0.1 | 1 | 0.1 | 101 | 9.80296e-07 | 5.892 | 0.1 | 8.5 | 0.1 | 54.19 (SD=1.44) | 0.0002880544 | 0.0001384083 | 9.80296e-07 | 0.000427443 | 0.02067469 | 0.02067469 |  | 62.4 | 0.1 | 2.568212e-06 | 9.80296e-07 | 3.548508e-06 | 0.001883748 | 0.001883748
| 2.5 | 100 | 0.1 | 2.5 | 0.1 | 102.5 | 9.518144e-07 | 6.087 | 0.1 | 8.5 | 0.1 | 55 (SD=1.30) | 0.0002698941 | 0.0001384083 | 9.518144e-07 | 0.0004092542 | 0.02023003 | 0.02023003 |  | 56.38 | 0.1 | 3.145936e-06 | 9.518144e-07 | 4.09775e-06 | 0.00202429 | 0.00202429
| 5 | 100 | 0.1 | 5 | 0.1 | 105 | 9.070295e-07 | 5.735 | 0.1 | 8.5 | 0.1 | 53.459 (SD=1.28) | 0.0003040417 | 0.0001384083 | 9.070295e-07 | 0.000443357 | 0.02105605 | 0.02105605
Tung 2 | 0 | 100 | 0.1 | 0 | 0 | 100 | 1e-06 | 2.425 | 0.1 | 8.5 | 0.1 | 29.71 (SD=0.76) | 0.0017005 | 0.0001384083 | 1e-06 | 0.001839908 | 0.04289415 | 0.04289415 |  | 40.938 | 0.1 | 5.966872e-06 | 1e-06 | 6.966872e-06 | 0.002639483 | 0.002639483
| 0.5 | 100 | 0.1 | 0.5 | 0.1 | 100.5 | 9.900745e-07 | 4.231 | 0.1 | 8.5 | 0.1 | 44.87 (SD=4.83) | 0.0005586167 | 0.0001384083 | 9.900745e-07 | 0.0006980151 | 0.02641998 | 0.02641998 |  | 68.307 | 0.1 | 2.143234e-06 | 9.900745e-07 | 3.133308e-06 | 0.001770115 | 0.001770115
| 1 | 100 | 0.1 | 1 | 0.1 | 101 | 9.80296e-07 | 5.98 | 0.1 | 8.5 | 0.1 | 54.5 (SD=5.77) | 0.0002796389 | 0.0001384083 | 9.80296e-07 | 0.0004190275 | 0.02047016 | 0.02047016 |  | 68.34 | 0.1 | 2.141165e-06 | 9.80296e-07 | 3.121461e-06 | 0.001766766 | 0.001766766
| 2.5 | 100 | 0.1 | 2.5 | 0.1 | 102.5 | 9.518144e-07 | 6.01 | 0.1 | 8.5 | 0.1 | 54.7 (SD=1.19) | 0.0002768542 | 0.0001384083 | 9.518144e-07 | 0.0004162143 | 0.02040133 | 0.02040133 |  | 67.47 | 0.1 | 2.19674e-06 | 9.518144e-07 | 3.148554e-06 | 0.001774417 | 0.001774417
| 5 | 100 | 0.1 | 5 | 0.1 | 105 | 9.070295e-07 | 5.816 | 0.1 | 8.5 | 0.1 | 53.84 (SD=0.92) | 0.0002956318 | 0.0001384083 | 9.070295e-07 | 0.0004349472 | 0.02085539 | 0.02085539
Tung 3 | 0 | 100 | 0.1 | 0 | 0 | 100 | 1e-06 | 2.674 | 0.1 | 8.5 | 0.1 | 32.18 (SD=1.05) | 0.001398547 | 0.0001384083 | 1e-06 | 0.001537956 | 0.03921678 | 0.03921678 |  | 43.703 | 0.1 | 5.235733e-06 | 1e-06 | 6.235733e-06 | 0.002497145 | 0.002497145
| 0.5 | 100 | 0.1 | 0.5 | 0.1 | 100.5 | 9.900745e-07 | 4.36 | 0.1 | 8.5 | 0.1 | 45.73 (SD=5.28) | 0.00052605 | 0.0001384083 | 9.900745e-07 | 0.0006654484 | 0.02579629 | 0.02579629 |  | 50.8 | 0.1 | 3.875008e-06 | 9.900745e-07 | 4.865082e-06 | 0.002205693 | 0.002205693
| 1 | 100 | 0.1 | 1 | 0.1 | 101 | 9.80296e-07 | 5.506 | 0.1 | 8.5 | 0.1 | 52.335 (SD=0.74) | 0.0003298584 | 0.0001384083 | 9.80296e-07 | 0.000469247 | 0.02166211 | 0.02166211 |  | 63.759 | 0.1 | 2.459897e-06 | 9.80296e-07 | 3.440194e-06 | 0.001854776 | 0.001854776
| 2.5 | 100 | 0.1 | 2.5 | 0.1 | 102.5 | 9.518144e-07 | 6.075 | 0.1 | 8.5 | 0.1 | 55.02 (SD=0.14) | 0.0002709614 | 0.0001384083 | 9.518144e-07 | 0.0004103215 | 0.02025639 | 0.02025639 |  | 71.717 | 0.1 | 1.944266e-06 | 9.518144e-07 | 2.896081e-06 | 0.001701788 | 0.001701788
| 5 | 100 | 0.1 | 5 | 0.1 | 105 | 9.070295e-07 | 5.902 | 0.1 | 8.5 | 0.1 | 54.24 (SD=1.82) | 0.0002870791 | 0.0001384083 | 9.070295e-07 | 0.0004263944 | 0.02064932 | 0.02064932
Milos | 0 | 100 | 0.1 | 0 | 0 | 100 | 1e-06 | 2.301 | 0.1 | 8.5 | 0.1 | 28.431 (SD=0.65) | 0.001888716 | 0.0001384083 | 1e-06 | 0.002028125 | 0.04503471 | 0.04503471
| 0.5 | 100 | 0.1 | 0.5 | 0.1 | 100.5 | 9.900745e-07 | 2.648 | 0.1 | 8.5 | 0.1 | 31.9 (SD=1.09) | 0.001426146 | 0.0001384083 | 9.900745e-07 | 0.001565545 | 0.03956696 | 0.03956696
| 1 | 100 | 0.1 | 1 | 0.1 | 101 | 9.80296e-07 | 3.104 | 0.1 | 8.5 | 0.1 | 36.14 (SD=3.57) | 0.001037903 | 0.0001384083 | 9.80296e-07 | 0.001177291 | 0.03431168 | 0.03431168
| 2.5 | 100 | 0.1 | 2.5 | 0.1 | 102.5 | 9.518144e-07 | 5.24 | 0.1 | 8.5 | 0.1 | 50.95 (SD=1.42) | 0.0003641979 | 0.0001384083 | 9.518144e-07 | 0.000503558 | 0.0224401 | 0.0224401
| 5 | 100 | 0.1 | 5 | 0.1 | 105 | 9.070295e-07 | 6.133 | 0.1 | 8.5 | 0.1 | 55.2 (SD=1.20) | 0.0002658607 | 0.0001384083 | 9.070295e-07 | 0.000405176 | 0.02012898 | 0.02012898
Tung 4 | 0 | 100 | 0.1 | 0 | 0 | 100 | 1e-06 | 2.323 | 0.1 | 8.5 | 0.1 | 28.66 (SD=0.53) | 0.001853112 | 0.0001384083 | 1e-06 | 0.00199252 | 0.04463765 | 0.04463765 |  | 41.596 | 0.1 | 5.779588e-06 | 1e-06 | 6.779588e-06 | 0.002603764 | 0.002603764
| 0.5 | 100 | 0.1 | 0.5 | 0.1 | 100.5 | 9.900745e-07 | 4.184 | 0.1 | 8.5 | 0.1 | 44.55 (SD=2.85) | 0.0005712374 | 0.0001384083 | 9.900745e-07 | 0.0007106358 | 0.02665775 | 0.02665775 |  | 53.729 | 0.1 | 3.464037e-06 | 9.900745e-07 | 4.454111e-06 | 0.002110477 | 0.002110477
| 1 | 100 | 0.1 | 1 | 0.1 | 101 | 9.80296e-07 | 5.118 | 0.1 | 8.5 | 0.1 | 50.29 (SD=1.28) | 0.0003817679 | 0.0001384083 | 9.80296e-07 | 0.0005211565 | 0.02282885 | 0.02282885 |  | 68.307 | 0.1 | 2.143234e-06 | 9.80296e-07 | 3.12353e-06 | 0.001767351 | 0.001767351
| 2.5 | 100 | 0.1 | 2.5 | 0.1 | 102.5 | 9.518144e-07 | 6.309 | 0.1 | 8.5 | 0.1 | 56.03 (SD=1.10) | 0.0002512343 | 0.0001384083 | 9.518144e-07 | 0.0003905944 | 0.01976346 | 0.01976346 |  | 90.453 | 0.1 | 1.222233e-06 | 9.518144e-07 | 2.174048e-06 | 0.001474465 | 0.001474465
| 5 | 100 | 0.1 | 5 | 0.1 | 105 | 9.070295e-07 | 6.592 | 0.1 | 8.5 | 0.1 | 57.19 (SD=2.13) | 0.000230126 | 0.0001384083 | 9.070295e-07 | 0.0003694413 | 0.01922086 | 0.01922086
Fine Sand | 0 | 100 | 0.1 | 0 | 0 | 100 | 1e-06 | 2.495 | 0.1 | 8.5 | 0.1 | 30.42 (SD=0.89) | 0.001606419 | 0.0001384083 | 1e-06 | 0.001745828 | 0.0417831 | 0.0417831 |  | 39.397 | 0.1 | 6.442786e-06 | 1e-06 | 7.442786e-06 | 0.002728147 | 0.002728147
| 0.5 | 100 | 0.1 | 0.5 | 0.1 | 100.5 | 9.900745e-07 | 4.081 | 0.1 | 8.5 | 0.1 | 43.84 (SD=3.26) | 0.0006004361 | 0.0001384083 | 9.900745e-07 | 0.0007398345 | 0.0271999 | 0.0271999 |  | 59.29 | 0.1 | 2.844704e-06 | 9.900745e-07 | 3.834779e-06 | 0.001958259 | 0.001958259
| 1 | 100 | 0.1 | 1 | 0.1 | 101 | 9.80296e-07 | 5.753 | 0.1 | 8.5 | 0.1 | 53.5 (SD=2.01) | 0.0003021421 | 0.0001384083 | 9.80296e-07 | 0.0004415307 | 0.02101263 | 0.02101263 |  | 72.21 | 0.1 | 1.917809e-06 | 9.80296e-07 | 2.898105e-06 | 0.001702382 | 0.001702382
| 2.5 | 100 | 0.1 | 2.5 | 0.1 | 102.5 | 9.518144e-07 | 6.068 | 0.1 | 8.5 | 0.1 | 54.99 (SD=0.40) | 0.0002715869 | 0.0001384083 | 9.518144e-07 | 0.000410947 | 0.02027183 | 0.02027183 |  | 77.74 | 0.1 | 1.654668e-06 | 9.518144e-07 | 2.606483e-06 | 0.00161446 | 0.00161446
| 5 | 100 | 0.1 | 5 | 0.1 | 105 | 9.070295e-07 | 5.986 | 0.1 | 8.5 | 0.1 | 54.625 (SD=1.44) | 0.0002790786 | 0.0001384083 | 9.070295e-07 | 0.000418394 | 0.02045468 | 0.02045468
Taupo 2 | 0 | 100 | 0.1 | 0 | 0 | 100 | 1e-06 | 3.381 | 0.1 | 8.5 | 0.1 | 38.5 (SD=3.11) | 0.0008748018 | 0.0001384083 | 1e-06 | 0.00101421 | 0.03184667 | 0.03184667
| 0.5 | 100 | 0.1 | 0.5 | 0.1 | 100.5 | 9.900745e-07 | 4.018 | 0.1 | 8.5 | 0.1 | 43.39 (SD=1.27) | 0.0006194127 | 0.0001384083 | 9.900745e-07 | 0.0007588111 | 0.02754653 | 0.02754653
| 1 | 100 | 0.1 | 1 | 0.1 | 101 | 9.80296e-07 | 3.921 | 0.1 | 8.5 | 0.1 | 42.69 (SD=1.50) | 0.0006504386 | 0.0001384083 | 9.80296e-07 | 0.0007898272 | 0.02810386 | 0.02810386
| 2.5 | 100 | 0.1 | 2.5 | 0.1 | 102.5 | 9.518144e-07 | 5.334 | 0.1 | 8.5 | 0.1 | 51.45 (SD=1.04) | 0.0003514746 | 0.0001384083 | 9.518144e-07 | 0.0004908347 | 0.02215479 | 0.02215479
| 5 | 100 | 0.1 | 5 | 0.1 | 105 | 9.070295e-07 | 6.411 | 0.1 | 8.5 | 0.1 | 56.4 (SD=1.36) | 0.0002433036 | 0.0001384083 | 9.070295e-07 | 0.0003826189 | 0.01956065 | 0.01956065
Taupo 1 | 0 | 100 | 0.1 | 0 | 0 | 100 | 1e-06 | 3.903 | 0.1 | 8.5 | 0.1 | 42.54 (SD=2.64) | 0.0006564519 | 0.0001384083 | 1e-06 | 0.0007958602 | 0.02821099 | 0.02821099 |  | 47.714 | 0.1 | 4.392465e-06 | 1e-06 | 5.392465e-06 | 0.002322168 | 0.002322168
| 0.5 | 100 | 0.1 | 0.5 | 0.1 | 100.5 | 9.900745e-07 | 4.57 | 0.1 | 8.5 | 0.1 | 47.077 (SD=1.97) | 0.0004788148 | 0.0001384083 | 9.900745e-07 | 0.0006182132 | 0.02486389 | 0.02486389 |  | 51.197 | 0.1 | 3.815144e-06 | 9.900745e-07 | 4.805219e-06 | 0.002192081 | 0.002192081
| 1 | 100 | 0.1 | 1 | 0.1 | 101 | 9.80296e-07 | 5.021 | 0.1 | 8.5 | 0.1 | 49.75 (SD=2.46) | 0.0003966611 | 0.0001384083 | 9.80296e-07 | 0.0005360497 | 0.02315275 | 0.02315275 |  | 64.473 | 0.1 | 2.405715e-06 | 9.80296e-07 | 3.386011e-06 | 0.001840112 | 0.001840112
| 2.5 | 100 | 0.1 | 2.5 | 0.1 | 102.5 | 9.518144e-07 | 6.923 | 0.1 | 8.5 | 0.1 | 58.45 (SD=1.12) | 0.0002086466 | 0.0001384083 | 9.518144e-07 | 0.0003480067 | 0.01865494 | 0.01865494 |  | 61.616 | 0.1 | 2.633983e-06 | 9.518144e-07 | 3.585798e-06 | 0.00189362 | 0.00189362
| 5 | 100 | 0.1 | 5 | 0.1 | 105 | 9.070295e-07 | 7.244 | 0.1 | 8.5 | 0.1 | 59.6 (SD=1.10) | 0.000190565 | 0.0001384083 | 9.070295e-07 | 0.0003298803 | 0.01816261 | 0.01816261
Industrial Pumice | 0 | 100 | 0.1 | 0 | 0 | 100 | 1e-06 | 2.416 | 0.1 | 8.5 | 0.1 | 29.57 (SD=0.56) | 0.001713192 | 0.0001384083 | 1e-06 | 0.001852601 | 0.04304185 | 0.04304185 |  | 41.572 | 0.1 | 5.786263e-06 | 1e-06 | 6.786263e-06 | 0.002605046 | 0.002605046
| 0.5 | 100 | 0.1 | 0.5 | 0.1 | 100.5 | 9.900745e-07 | 3.328 | 0.1 | 8.5 | 0.1 | 38.06 (SD=1.46) | 0.0009028869 | 0.0001384083 | 9.900745e-07 | 0.001042285 | 0.03228444 | 0.03228444 |  | 46.752 | 0.1 | 4.57509e-06 | 9.900745e-07 | 5.565164e-06 | 0.00235906 | 0.00235906
| 1 | 100 | 0.1 | 1 | 0.1 | 101 | 9.80296e-07 | 3.131 | 0.1 | 8.5 | 0.1 | 36.37 (SD=1.22) | 0.001020079 | 0.0001384083 | 9.80296e-07 | 0.001159468 | 0.03405096 | 0.03405096 |  | 48.686 | 0.1 | 4.218828e-06 | 9.80296e-07 | 5.199124e-06 | 0.002280159 | 0.002280159
| 2.5 | 100 | 0.1 | 2.5 | 0.1 | 102.5 | 9.518144e-07 | 3.625 | 0.1 | 8.5 | 0.1 | 40.46 (SD=1.55) | 0.0007609988 | 0.0001384083 | 9.518144e-07 | 0.0009003589 | 0.03000598 | 0.03000598 |  | 71.717 | 0.1 | 1.944266e-06 | 9.518144e-07 | 2.896081e-06 | 0.001701788 | 0.001701788
| 5 | 100 | 0.1 | 5 | 0.1 | 105 | 9.070295e-07 | 4.186 | 0.1 | 8.5 | 0.1 | 44.5 (SD=0.40) | 0.0005706917 | 0.0001384083 | 9.070295e-07 | 0.000710007 | 0.02664596 | 0.02664596
Tung 5 | 0 | 100 | 0.1 | 0 | 0 | 100 | 1e-06 | 2.425 | 0.1 | 8.5 | 0.1 | 29.71 (SD=0.91) | 0.0017005 | 0.0001384083 | 1e-06 | 0.001839908 | 0.04289415 | 0.04289415 |  | 39.199 | 0.1 | 6.508037e-06 | 1e-06 | 7.508037e-06 | 0.00274008 | 0.00274008
| 0.5 | 100 | 0.1 | 0.5 | 0.1 | 100.5 | 9.900745e-07 | 3.573 | 0.1 | 8.5 | 0.1 | 40 (SD=3.05) | 0.0007833105 | 0.0001384083 | 9.900745e-07 | 0.0009227089 | 0.03037612 | 0.03037612 |  | 65.228 | 0.1 | 2.350346e-06 | 9.900745e-07 | 3.340421e-06 | 0.001827682 | 0.001827682
| 1 | 100 | 0.1 | 1 | 0.1 | 101 | 9.80296e-07 | 4.721 | 0.1 | 8.5 | 0.1 | 48 (SD=2.00) | 0.0004486751 | 0.0001384083 | 9.80296e-07 | 0.0005880637 | 0.02425003 | 0.02425003 |  | 64.697 | 0.1 | 2.389086e-06 | 9.80296e-07 | 3.369382e-06 | 0.001835588 | 0.001835588
| 2.5 | 100 | 0.1 | 2.5 | 0.1 | 102.5 | 9.518144e-07 | 4.902 | 0.1 | 8.5 | 0.1 | 49.06 (SD=1.92) | 0.0004161533 | 0.0001384083 | 9.518144e-07 | 0.0005555135 | 0.02356933 | 0.02356933 |  | 69.359 | 0.1 | 2.078712e-06 | 9.518144e-07 | 3.030527e-06 | 0.001740841 | 0.001740841
| 5 | 100 | 0.1 | 5 | 0.1 | 105 | 9.070295e-07 | 5.463 | 0.1 | 8.5 | 0.1 | 52.11 (SD=0.15) | 0.0003350716 | 0.0001384083 | 9.070295e-07 | 0.0004743869 | 0.02178043 | 0.02178043
Tung 6 | 0 | 100 | 0.1 | 0 | 0 | 100 | 1e-06 | 2.481 | 0.1 | 8.5 | 0.1 | 30.27 (SD=1.84) | 0.0016246 | 0.0001384083 | 1e-06 | 0.001764008 | 0.0420001 | 0.0420001 |  | 30.013 | 0.1 | 1.110149e-05 | 1e-06 | 1.210149e-05 | 0.003478719 | 0.003478719
| 0.5 | 100 | 0.1 | 0.5 | 0.1 | 100.5 | 9.900745e-07 | 3.157 | 0.1 | 8.5 | 0.1 | 36.6 (SD=2.41) | 0.001003346 | 0.0001384083 | 9.900745e-07 | 0.001142745 | 0.03380451 | 0.03380451 |  | 50.535 | 0.1 | 3.915755e-06 | 9.900745e-07 | 4.905829e-06 | 0.002214911 | 0.002214911
| 1 | 100 | 0.1 | 1 | 0.1 | 101 | 9.80296e-07 | 3.312 | 0.1 | 8.5 | 0.1 | 37.9 (SD=2.49) | 0.0009116315 | 0.0001384083 | 9.80296e-07 | 0.00105102 | 0.03241944 | 0.03241944 |  | 62.184 | 0.1 | 2.586084e-06 | 9.80296e-07 | 3.56638e-06 | 0.001888486 | 0.001888486
| 2.5 | 100 | 0.1 | 2.5 | 0.1 | 102.5 | 9.518144e-07 | 4.069 | 0.1 | 8.5 | 0.1 | 43.75 (SD=4.30) | 0.0006039829 | 0.0001384083 | 9.518144e-07 | 0.000743343 | 0.02726432 | 0.02726432 |  | 62.016 | 0.1 | 2.600115e-06 | 9.518144e-07 | 3.551929e-06 | 0.001884656 | 0.001884656
| 5 | 100 | 0.1 | 5 | 0.1 | 105 | 9.070295e-07 | 5.469 | 0.1 | 8.5 | 0.1 | 52.14 (SD=1.26) | 0.0003343368 | 0.0001384083 | 9.070295e-07 | 0.0004736521 | 0.02176355 | 0.02176355
Ballotini 2 | 0 | 100 | 0.1 | 0 | 0 | 100 | 1e-06 | 1.446 | 0.1 | 8.5 | 0.1 | 18.79 (SD=0.42) | 0.004782593 | 0.0001384083 | 1e-06 | 0.004922001 | 0.07015698 | 0.07015698 |  | 32.03 | 0.1 | 9.74734e-06 | 1e-06 | 1.074734e-05 | 0.003278314 | 0.003278314
| 0.5 | 100 | 0.1 | 0.5 | 0.1 | 100.5 | 9.900745e-07 | 5.2 | 0.1 | 8.5 | 0.1 | 50.7 (SD=2.70) | 0.0003698225 | 0.0001384083 | 9.900745e-07 | 0.0005092209 | 0.02256592 | 0.02256592 |  | 58.35 | 0.1 | 2.937097e-06 | 9.900745e-07 | 3.927171e-06 | 0.001981709 | 0.001981709
| 1 | 100 | 0.1 | 1 | 0.1 | 101 | 9.80296e-07 | 5.162 | 0.1 | 8.5 | 0.1 | 50.53 (SD=2.62) | 0.0003752874 | 0.0001384083 | 9.80296e-07 | 0.000514676 | 0.02268647 | 0.02268647 |  | 59.77 | 0.1 | 2.799197e-06 | 9.80296e-07 | 3.779493e-06 | 0.001944092 | 0.001944092
| 2.5 | 100 | 0.1 | 2.5 | 0.1 | 102.5 | 9.518144e-07 | 5.73 | 0.1 | 8.5 | 0.1 | 53.4 (SD=0.74) | 0.0003045725 | 0.0001384083 | 9.518144e-07 | 0.0004439327 | 0.02106971 | 0.02106971 |  | 62 | 0.1 | 2.601457e-06 | 9.518144e-07 | 3.553271e-06 | 0.001885012 | 0.001885012
| 5 | 100 | 0.1 | 5 | 0.1 | 105 | 9.070295e-07 | 5.44 | 0.1 | 8.5 | 0.1 | 52 (SD=1.23) | 0.0003379109 | 0.0001384083 | 9.070295e-07 | 0.0004772262 | 0.02184551 | 0.02184551

## Uncertainty - Water addition
Total Uncertainty
Water (wt.%) | Experiments | Mass of Material (g) | Uncertainty Material (g) | Mass of Water (g) | Uncertainty Water (g) | Uncertainty water/ Mass of water | ^2 | Uncertainty material/Mass of material | ^2 | Add together | Square root | Uncertainty (%)
0 | BTD, AoR, Drop Tests | 100 | 0.01 | 0 | 0.01 | 0 | 0 | 0.0001 | 1e-08 | 1e-08 | 0.0001 | 0.01
0 | Fluidisation, Shear Tests | 200 | 0.01 | 0 | 0.01 | 0 | 0 | 5e-05 | 2.5e-09 | 2.5e-09 | 5e-05 | 0.005
0 | Flume Experiments – Hopper and dry substrate | 6000 | 0.01 | 0 | 0.01 | 0 | 0 | 1.666667e-06 | 2.777778e-12 | 2.777778e-12 | 1.666667e-06 | 0.0001666667
0.25 | BTD, AoR | 100 | 0.01 | 0.25 | 0.01 | 0.04 | 0.0016 | 0.0001 | 1e-08 | 0.00160001 | 0.04000012 | 4.000012
0.25 | Fluidisation, Shear Tests | 200 | 0.01 | 0.5 | 0.01 | 0.02 | 0.0004 | 5e-05 | 2.5e-09 | 0.0004000025 | 0.02000006 | 2.000006
0.5 | BTD, AoR | 100 | 0.01 | 0.5 | 0.01 | 0.02 | 0.0004 | 0.0001 | 1e-08 | 0.00040001 | 0.02000025 | 2.000025
0.5 | Fluidisation, Shear Tests | 200 | 0.01 | 1 | 0.01 | 0.01 | 0.0001 | 5e-05 | 2.5e-09 | 0.0001000025 | 0.01000012 | 1.000012
1 | BTD, AoR | 100 | 0.01 | 1 | 0.01 | 0.01 | 0.0001 | 0.0001 | 1e-08 | 0.00010001 | 0.0100005 | 1.00005
1 | Fluidisation, Shear Tests | 200 | 0.01 | 2 | 0.01 | 0.005 | 2.5e-05 | 5e-05 | 2.5e-09 | 2.50025e-05 | 0.00500025 | 0.500025
2.5 | BTD, AoR | 100 | 0.01 | 2.5 | 0.01 | 0.004 | 1.6e-05 | 0.0001 | 1e-08 | 1.601e-05 | 0.00400125 | 0.400125
2.5 | Fluidisation, Shear Tests | 200 | 0.01 | 5 | 0.01 | 0.002 | 4e-06 | 5e-05 | 2.5e-09 | 4.0025e-06 | 0.002000625 | 0.2000625
2.5 | Flume Experiments – Wet substrate | 6000 | 0.01 | 150 | 0.01 | 6.666667e-05 | 4.444444e-09 | 1.666667e-06 | 2.777778e-12 | 4.447222e-09 | 6.66875e-05 | 0.00666875
5 | BTD, AoR | 100 | 0.01 | 5 | 0.01 | 0.002 | 4e-06 | 0.0001 | 1e-08 | 4.01e-06 | 0.002002498 | 0.2002498
5 | Fluidisation, Shear Tests | 200 | 0.01 | 10 | 0.01 | 0.001 | 1e-06 | 5e-05 | 2.5e-09 | 1.0025e-06 | 0.001001249 | 0.1001249
7.5 | BTD, AoR | 100 | 0.01 | 7.5 | 0.01 | 0.001333333 | 1.777778e-06 | 0.0001 | 1e-08 | 1.787778e-06 | 0.001337078 | 0.1337078
7.5 | Fluidisation, Shear Tests | 200 | 0.01 | 15 | 0.01 | 0.0006666667 | 4.444444e-07 | 5e-05 | 2.5e-09 | 4.469444e-07 | 0.000668539 | 0.0668539
10 | BTD, AoR | 100 | 0.01 | 10 | 0.01 | 0.001 | 1e-06 | 0.0001 | 1e-08 | 1.01e-06 | 0.001004988 | 0.1004988
10 | Fluidisation, Shear Tests | 200 | 0.01 | 20 | 0.01 | 0.0005 | 2.5e-07 | 5e-05 | 2.5e-09 | 2.525e-07 | 0.0005024938 | 0.05024938
15 | Drop Tests | 100 | 0.01 | 15 | 0.01 | 0.0006666667 | 4.444444e-07 | 0.0001 | 1e-08 | 4.544444e-07 | 0.0006741249 | 0.06741249
25 | Drop Tests | 100 | 0.01 | 25 | 0.01 | 0.0004 | 1.6e-07 | 0.0001 | 1e-08 | 1.7e-07 | 0.0004123106 | 0.04123106
30 | Drop Tests | 100 | 0.01 | 30 | 0.01 | 0.0003333333 | 1.111111e-07 | 0.0001 | 1e-08 | 1.211111e-07 | 0.0003480102 | 0.03480102
40 | Drop Tests | 100 | 0.01 | 40 | 0.01 | 0.00025 | 6.25e-08 | 0.0001 | 1e-08 | 7.25e-08 | 0.0002692582 | 0.02692582
50 | Drop Tests | 100 | 0.01 | 50 | 0.01 | 0.0002 | 4e-08 | 0.0001 | 1e-08 | 5e-08 | 0.0002236068 | 0.02236068
60 | Drop Tests | 100 | 0.01 | 60 | 0.01 | 0.0001666667 | 2.777778e-08 | 0.0001 | 1e-08 | 3.777778e-08 | 0.0001943651 | 0.01943651
70 | Drop Tests | 100 | 0.01 | 70 | 0.01 | 0.0001428571 | 2.040816e-08 | 0.0001 | 1e-08 | 3.040816e-08 | 0.0001743794 | 0.01743794
90 | Drop Tests | 100 | 0.01 | 90 | 0.01 | 0.0001111111 | 1.234568e-08 | 0.0001 | 1e-08 | 2.234568e-08 | 0.0001494847 | 0.01494847
Throughout all experiments a scale (0.01 g resolution) was used to measure the material being used and the addition of moisture added, by weight percentage, to the material. Here the resolution of the scale and propagation of error have been recorded and calculated.

## Uncertainty BTD
Bulk Tapped Density
Measuring both the total unsettled and tapped volume required reading off a 250 ml graduated cylinder. The smallest division on the cylinder is 2mL and therefore the absolute uncertainty is that of half the smallest division (+/- 1mL). This error will propagate into the CI and HR equations.
Material | wt.% experiment | Material Mass (g) | Uncertainty of Material Mass (g) | Moisture Mass (g) | Uncertainty of Moisture Mass (g) | Total Mass (g) | Total Mass Uncertainty (g) | Loose Bulk Density (mean) | Average Volume mL | Volume Uncertainty (mL) | Volume Uncertainty (mL) | Addition of Uncertainty | SQRT | Total Uncertainty Loose Density (+-) | Tapped Bulk Density (mean) | Average Volume mL | Volume Uncertainty (mL) | Volume Uncertainty (mL) | Addition of Uncertainty | SQRT | Total Uncertainty Tapped Density (+-) | CI | (Uncertainty bulk/ bulk density )^2 | (Uncertainty tapped/ tapped density )^2 | Addition | SQRT | Uncertainty of CI | HR | (Uncertainty bulk/ bulk density )^2 | (Uncertainty tapped/ tapped density )^2 | Addition | SQRT | Uncertainty of HR
Cornstarch | 0 | 100 | 0.1 | 0 | 0 | 100 | 1e-06 | 533 | 188 | 1 | 2.829335e-05 | 2.929335e-05 | 0.005412333 | 2.884773 | 730 | 140 | 1 | 5.102041e-05 | 5.202041e-05 | 0.007212517 | 5.265138 | 27.08 | 2.929335e-05 | 5.427934e-05 | 8.357269e-05 | 0.00914181 | 0.2475602 | 1.37 | 2.929335e-05 | 5.202041e-05 | 8.131375e-05 | 0.009017414 | 0.01235386
| 0.5 | 100 | 0.1 | 0.5 | 0.1 | 100.5 | 9.900745e-07 | 526 | 190 | 1 | 2.770083e-05 | 2.869091e-05 | 0.005356389 | 2.817461 | 735 | 136 | 1 | 5.406574e-05 | 5.505582e-05 | 0.007419961 | 5.453671 | 28.42 | 2.869091e-05 | 5.505582e-05 | 8.374672e-05 | 0.009151324 | 0.2600806 | 1.4 | 2.869091e-05 | 5.505582e-05 | 8.374672e-05 | 0.009151324 | 0.01281185
| 1 | 100 | 0.1 | 1 | 0.1 | 101 | 9.80296e-07 | 526 | 190 | 1 | 2.770083e-05 | 2.868113e-05 | 0.005355476 | 2.816981 | 725 | 138 | 1 | 5.250998e-05 | 5.349027e-05 | 0.007313704 | 5.302436 | 27.37 | 2.868113e-05 | 5.349027e-05 | 8.21714e-05 | 0.009064844 | 0.2481048 | 1.38 | 2.868113e-05 | 5.349027e-05 | 8.21714e-05 | 0.009064844 | 0.01250948
| 2.5 | 100 | 0.1 | 2.5 | 0.1 | 102.5 | 9.518144e-07 | 521 | 192 | 1 | 2.712674e-05 | 2.807855e-05 | 0.00529892 | 2.760737 | 694 | 144 | 1 | 4.822531e-05 | 4.917712e-05 | 0.00701264 | 4.866772 | 25 | 2.807855e-05 | 4.917712e-05 | 7.725567e-05 | 0.008789521 | 0.219738 | 1.33 | 2.807855e-05 | 4.917712e-05 | 7.725567e-05 | 0.008789521 | 0.01169006
| 5 | 100 | 0.1 | 5 | 0.1 | 105 | 9.070295e-07 | 526 | 190 | 1 | 2.770083e-05 | 2.860786e-05 | 0.005348632 | 2.81338 | 709 | 141 | 1 | 5.029928e-05 | 5.120631e-05 | 0.007155858 | 5.073504 | 25.79 | 2.860786e-05 | 5.120631e-05 | 7.981417e-05 | 0.008933878 | 0.2304047 | 1.35 | 2.860786e-05 | 5.120631e-05 | 7.981417e-05 | 0.008933878 | 0.01206073
Tung 1 | 0 | 100 | 0.1 | 0 | 0 | 100 | 1e-06 | 1310 | 77 | 1 | 0.0001686625 | 0.0001696625 | 0.01302546 | 17.06335 | 1420 | 71 | 1 | 0.0001983733 | 0.0001993733 | 0.01411996 | 20.05035 | 7.73 | 0.0001696625 | 0.0001993733 | 0.0003690358 | 0.01921031 | 0.1484957 | 1.2 | 0.0001696625 | 0.0001993733 | 0.0003690358 | 0.01921031 | 0.02305237
| 0.5 | 100 | 0.1 | 0.5 | 0.1 | 100.5 | 9.900745e-07 | 862 | 116 | 1 | 7.431629e-05 | 7.530636e-05 | 0.008677924 | 7.48037 | 1087 | 92 | 1 | 0.0001181474 | 0.0001191375 | 0.01091501 | 11.86462 | 20.69 | 7.530636e-05 | 0.0001191375 | 0.0001944439 | 0.01394431 | 0.2885079 | 1.26 | 7.530636e-05 | 0.0001191375 | 0.0001944439 | 0.01394431 | 0.01756984
| 1 | 100 | 0.1 | 1 | 0.1 | 101 | 9.80296e-07 | 758 | 132 | 1 | 5.73921e-05 | 5.83724e-05 | 0.007640183 | 5.791259 | 1020 | 98 | 1 | 0.0001041233 | 0.0001051036 | 0.010252 | 10.45704 | 25.76 | 5.83724e-05 | 0.0001051036 | 0.000163476 | 0.01278577 | 0.3293615 | 1.35 | 5.83724e-05 | 0.0001051036 | 0.000163476 | 0.01278577 | 0.01726079
| 2.5 | 100 | 0.1 | 2.5 | 0.1 | 102.5 | 9.518144e-07 | 746 | 134 | 1 | 5.569169e-05 | 5.664351e-05 | 0.007526188 | 5.614536 | 1064 | 94 | 1 | 0.0001131734 | 0.0001141252 | 0.01068294 | 11.36665 | 29.9 | 5.664351e-05 | 0.0001141252 | 0.0001707687 | 0.01306785 | 0.3907287 | 1.43 | 5.664351e-05 | 0.0001141252 | 0.0001707687 | 0.01306785 | 0.01868703
| 5 | 100 | 0.1 | 5 | 0.1 | 105 | 9.070295e-07 | 725 | 138 | 1 | 5.250998e-05 | 5.341701e-05 | 0.007308694 | 5.298803 | 1042 | 96 | 1 | 0.0001085069 | 0.000109414 | 0.01046011 | 10.89944 | 30.43 | 5.341701e-05 | 0.000109414 | 0.000162831 | 0.01276052 | 0.3883028 | 1.44 | 5.341701e-05 | 0.000109414 | 0.000162831 | 0.01276052 | 0.01837515
Colima | 0 | 100 | 0.1 | 0 | 0 | 100 | 1e-06 | 1115 | 90 | 1 | 0.0001234568 | 0.0001244568 | 0.01115602 | 12.43896 | 1485 | 67 | 1 | 0.0002227668 | 0.0002237668 | 0.01495884 | 22.21387 | 24.9 | 0.0001244568 | 0.0002237668 | 0.0003482236 | 0.01866075 | 0.4646527 | 1.33 | 0.0001244568 | 0.0002237668 | 0.0003482236 | 0.01866075 | 0.0248188
| 0.5 | 100 | 0.1 | 0.5 | 0.1 | 100.5 | 9.900745e-07 | 1014 | 99 | 1 | 0.0001020304 | 0.0001030205 | 0.0101499 | 10.292 | 1346 | 74 | 1 | 0.000182615 | 0.0001836051 | 0.0135501 | 18.23843 | 24.67 | 0.0001030205 | 0.0001836051 | 0.0002866256 | 0.01693002 | 0.4176636 | 1.33 | 0.0001030205 | 0.0001836051 | 0.0002866256 | 0.01693002 | 0.02251693
| 1 | 100 | 0.1 | 1 | 0.1 | 101 | 9.80296e-07 | 1042 | 96 | 1 | 0.0001085069 | 0.0001094872 | 0.01046362 | 10.90309 | 1327 | 75 | 1 | 0.0001777778 | 0.0001787581 | 0.01337004 | 17.74205 | 21.42 | 0.0001094872 | 0.0001787581 | 0.0002882453 | 0.01697779 | 0.3636642 | 1.27 | 0.0001094872 | 0.0001787581 | 0.0002882453 | 0.01697779 | 0.02156179
| 2.5 | 100 | 0.1 | 2.5 | 0.1 | 102.5 | 9.518144e-07 | 748 | 134 | 1 | 5.569169e-05 | 5.664351e-05 | 0.007526188 | 5.629589 | 1103 | 91 | 1 | 0.0001207584 | 0.0001217102 | 0.01103223 | 12.16855 | 32.2 | 5.664351e-05 | 0.0001217102 | 0.0001783537 | 0.01335491 | 0.4300282 | 1.47 | 5.664351e-05 | 0.0001217102 | 0.0001783537 | 0.01335491 | 0.01963172
| 5 | 100 | 0.1 | 5 | 0.1 | 105 | 9.070295e-07 | 758 | 132 | 1 | 5.73921e-05 | 5.829913e-05 | 0.007635387 | 5.787623 | 1049 | 95 | 1 | 0.0001108033 | 0.0001117104 | 0.01056931 | 11.08721 | 27.77 | 5.829913e-05 | 0.0001117104 | 0.0001700095 | 0.01303877 | 0.3620866 | 1.38 | 5.829913e-05 | 0.0001117104 | 0.0001700095 | 0.01303877 | 0.0179935
Atitlan | 0 | 100 | 0.1 | 0 | 0 | 100 | 1e-06 | 835 | 120 | 1 | 6.944444e-05 | 7.044444e-05 | 0.008393119 | 7.008254 | 1056 | 95 | 1 | 0.0001108033 | 0.0001118033 | 0.01057371 | 11.16584 | 20.89 | 7.044444e-05 | 0.0001118033 | 0.0001822478 | 0.01349992 | 0.2820133 | 1.26 | 7.044444e-05 | 0.0001118033 | 0.0001822478 | 0.01349992 | 0.0170099
| 0.5 | 100 | 0.1 | 0.5 | 0.1 | 100.5 | 9.900745e-07 | 845 | 118 | 1 | 7.181844e-05 | 7.280852e-05 | 0.008532791 | 7.210208 | 1190 | 83 | 1 | 0.0001451589 | 0.000146149 | 0.01208921 | 14.38616 | 29.01 | 7.280852e-05 | 0.000146149 | 0.0002189575 | 0.01479721 | 0.4292672 | 1.41 | 7.280852e-05 | 0.000146149 | 0.0002189575 | 0.01479721 | 0.02086407
| 1 | 100 | 0.1 | 1 | 0.1 | 101 | 9.80296e-07 | 865 | 116 | 1 | 7.431629e-05 | 7.529659e-05 | 0.008677361 | 7.505917 | 1210 | 83 | 1 | 0.0001451589 | 0.0001461392 | 0.01208881 | 14.62746 | 29.7 | 7.529659e-05 | 0.0001461392 | 0.0002214358 | 0.01488072 | 0.4419574 | 1.42 | 7.529659e-05 | 0.0001461392 | 0.0002214358 | 0.01488072 | 0.02113062
| 2.5 | 100 | 0.1 | 2.5 | 0.1 | 102.5 | 9.518144e-07 | 840 | 119 | 1 | 7.061648e-05 | 7.15683e-05 | 0.008459805 | 7.106236 | 1124 | 89 | 1 | 0.0001262467 | 0.0001271985 | 0.01127823 | 12.67673 | 25.2 | 7.15683e-05 | 0.0001271985 | 0.0001987668 | 0.01409847 | 0.3552814 | 1.34 | 7.15683e-05 | 0.0001271985 | 0.0001987668 | 0.01409847 | 0.01889195
| 5 | 100 | 0.1 | 5 | 0.1 | 105 | 9.070295e-07 | 769 | 130 | 1 | 5.91716e-05 | 6.007863e-05 | 0.00775104 | 5.96055 | 1136 | 88 | 1 | 0.0001291322 | 0.0001300393 | 0.01140348 | 12.95435 | 32.31 | 6.007863e-05 | 0.0001300393 | 0.0001901179 | 0.01378832 | 0.4455008 | 1.48 | 6.007863e-05 | 0.0001300393 | 0.0001901179 | 0.01378832 | 0.02040672
Ballotini 1 | 0 | 100 | 0.1 | 0 | 0 | 100 | 1e-06 | 1468 | 68 | 1 | 0.000216263 | 0.000217263 | 0.01473984 | 21.63809 | 1517 | 66 | 1 | 0.0002295684 | 0.0002305684 | 0.01518448 | 23.03486 | 3.27 | 0.000217263 | 0.0002305684 | 0.0004478314 | 0.02116203 | 0.06919983 | 1.03 | 0.000217263 | 0.0002305684 | 0.0004478314 | 0.02116203 | 0.02179689
| 0.5 | 100 | 0.1 | 0.5 | 0.1 | 100.5 | 9.900745e-07 | 1111 | 90 | 1 | 0.0001234568 | 0.0001244469 | 0.01115558 | 12.39384 | 1333 | 75 | 1 | 0.0001777778 | 0.0001787679 | 0.01337041 | 17.82276 | 16.67 | 0.0001244469 | 0.0001787679 | 0.0003032147 | 0.01741306 | 0.2902757 | 1.2 | 0.0001244469 | 0.0001787679 | 0.0003032147 | 0.01741306 | 0.02089567
| 1 | 100 | 0.1 | 1 | 0.1 | 101 | 9.80296e-07 | 877 | 144 | 1 | 4.822531e-05 | 4.92056e-05 | 0.007014671 | 6.151866 | 1316 | 76 | 1 | 0.0001731302 | 0.0001741105 | 0.01319509 | 17.36474 | 33.33 | 4.92056e-05 | 0.0001741105 | 0.0002233161 | 0.01494376 | 0.4980757 | 1.5 | 4.92056e-05 | 0.0001741105 | 0.0002233161 | 0.01494376 | 0.02241565
| 2.5 | 100 | 0.1 | 2.5 | 0.1 | 102.5 | 9.518144e-07 | 877 | 144 | 1 | 4.822531e-05 | 4.917712e-05 | 0.00701264 | 6.150085 | 1333 | 75 | 1 | 0.0001777778 | 0.0001787296 | 0.01336898 | 17.82085 | 34.2 | 4.917712e-05 | 0.0001787296 | 0.0002279067 | 0.01509658 | 0.516303 | 1.52 | 4.917712e-05 | 0.0001787296 | 0.0002279067 | 0.01509658 | 0.0229468
| 5 | 100 | 0.1 | 5 | 0.1 | 105 | 9.070295e-07 | 893 | 112 | 1 | 7.971939e-05 | 8.062642e-05 | 0.008979221 | 8.018445 | 1408 | 71 | 1 | 0.0001983733 | 0.0001992804 | 0.01411667 | 19.87627 | 36.61 | 8.062642e-05 | 0.0001992804 | 0.0002799068 | 0.01673041 | 0.6125005 | 1.58 | 8.062642e-05 | 0.0001992804 | 0.0002799068 | 0.01673041 | 0.02643406
Tung 2 | 0 | 100 | 0.1 | 0 | 0 | 100 | 1e-06 | 1320 | 76 | 1 | 0.0001731302 | 0.0001741302 | 0.01319584 | 17.41851 | 1550 | 64 | 1 | 0.000244140625 | 0.000245140625 | 0.01565697 | 24.2683 | 15.35 | 0.0001741302 | 0.000245140625 | 0.0004192708 | 0.0204761 | 0.3143082 | 1.18 | 0.0001741302 | 0.000245140625 | 0.0004192708 | 0.0204761 | 0.0241618
| 0.5 | 100 | 0.1 | 0.5 | 0.1 | 100.5 | 9.900745e-07 | 1055 | 95 | 1 | 0.0001108033 | 0.0001117934 | 0.01057324 | 11.15477 | 1235 | 81 | 1 | 0.0001524158 | 0.0001534059 | 0.01238571 | 15.29635 | 14.7 | 0.0001117934 | 0.0001534059 | 0.0002651993 | 0.01628494 | 0.2393886 | 1.18 | 0.0001117934 | 0.0001534059 | 0.0002651993 | 0.01628494 | 0.01921623
| 1 | 100 | 0.1 | 1 | 0.1 | 101 | 9.80296e-07 | 944 | 106 | 1 | 8.899964e-05 | 8.997994e-05 | 0.009485776 | 8.954572 | 1133 | 88 | 1 | 0.0001291322 | 0.0001301125 | 0.01140669 | 12.92378 | 16.66 | 8.997994e-05 | 0.0001301125 | 0.0002200925 | 0.01483551 | 0.2471597 | 1.2 | 8.997994e-05 | 0.0001301125 | 0.0002200925 | 0.01483551 | 0.01780262
| 2.5 | 100 | 0.1 | 2.5 | 0.1 | 102.5 | 9.518144e-07 | 862 | 116 | 1 | 7.431629e-05 | 7.52681e-05 | 0.008675719 | 7.47847 | 1087 | 92 | 1 | 0.0001181474 | 0.0001190993 | 0.01091326 | 11.86271 | 20.7 | 7.52681e-05 | 0.0001190993 | 0.0001943674 | 0.01394157 | 0.2885905 | 1.26 | 7.52681e-05 | 0.0001190993 | 0.0001943674 | 0.01394157 | 0.01756638
| 5 | 100 | 0.1 | 5 | 0.1 | 105 | 9.070295e-07 | 806 | 124 | 1 | 6.503642e-05 | 6.594345e-05 | 0.008120557 | 6.545169 | 1087 | 92 | 1 | 0.0001181474 | 0.0001190545 | 0.01091121 | 11.86048 | 25.81 | 6.594345e-05 | 0.0001190545 | 0.0001849979 | 0.01360139 | 0.351052 | 1.35 | 6.594345e-05 | 0.0001190545 | 0.0001849979 | 0.01360139 | 0.01836188
Tung 3 | 0 | 100 | 0.1 | 0 | 0 | 100 | 1e-06 | 1380 | 72.5 | 1 | 0.0001902497 | 0.0001912497 | 0.01382931 | 19.08444 | 1610 | 62 | 1 | 0.0002601457 | 0.0002611457 | 0.01616 | 26.0176 | 14.28 | 0.0001912497 | 0.0002611457 | 0.0004523954 | 0.02126959 | 0.3037297 | 1.17 | 0.0001912497 | 0.0002611457 | 0.0004523954 | 0.02126959 | 0.02488542
| 0.5 | 100 | 0.1 | 0.5 | 0.1 | 100.5 | 9.900745e-07 | 1064 | 94 | 1 | 0.0001131734 | 0.0001141635 | 0.01068473 | 11.36855 | 1282 | 78 | 1 | 0.0001643655 | 0.0001653556 | 0.01285907 | 16.48532 | 17.02 | 0.0001141635 | 0.0001653556 | 0.0002795191 | 0.01671882 | 0.2845544 | 1.21 | 0.0001141635 | 0.0001653556 | 0.0002795191 | 0.01671882 | 0.02022978
| 1 | 100 | 0.1 | 1 | 0.1 | 101 | 9.80296e-07 | 877 | 114 | 1 | 7.694675e-05 | 7.792705e-05 | 0.00882763 | 7.741831 | 1351 | 74 | 1 | 0.000182615 | 0.0001835953 | 0.01354974 | 18.30569 | 35.08 | 7.792705e-05 | 0.0001835953 | 0.0002615224 | 0.01617165 | 0.5673016 | 1.54 | 7.792705e-05 | 0.0001835953 | 0.0002615224 | 0.01617165 | 0.02490435
| 2.5 | 100 | 0.1 | 2.5 | 0.1 | 102.5 | 9.518144e-07 | 926 | 108 | 1 | 8.573388e-05 | 8.66857e-05 | 0.009310515 | 8.621537 | 1190 | 84 | 1 | 0.0001417234 | 0.0001426752 | 0.01194467 | 14.21416 | 22.2 | 8.66857e-05 | 0.0001426752 | 0.0002293609 | 0.01514466 | 0.3362116 | 1.29 | 8.66857e-05 | 0.0001426752 | 0.0002293609 | 0.01514466 | 0.01953662
| 5 | 100 | 0.1 | 5 | 0.1 | 105 | 9.070295e-07 | 909 | 110 | 1 | 8.264463e-05 | 8.355166e-05 | 0.00914066 | 8.30886 | 1111 | 90 | 1 | 0.0001234568 | 0.0001243638 | 0.01115185 | 12.38971 | 18.18 | 8.355166e-05 | 0.0001243638 | 0.0002079155 | 0.01441927 | 0.2621424 | 1.22 | 8.355166e-05 | 0.0001243638 | 0.0002079155 | 0.01441927 | 0.01759151
Milos | 0 | 100 | 0.1 | 0 | 0 | 100 | 1e-06 | 804 | 124 | 1 | 6.503642e-05 | 6.603642e-05 | 0.00812628 | 6.533529 | 920 | 109 | 1 | 8.4168e-05 | 8.5168e-05 | 0.009228651 | 8.490359 | 12.6 | 6.603642e-05 | 8.5168e-05 | 0.0001512044 | 0.01229652 | 0.1549362 | 1.14 | 6.603642e-05 | 8.5168e-05 | 0.0001512044 | 0.01229652 | 0.01401803
| 0.5 | 100 | 0.1 | 0.5 | 0.1 | 100.5 | 9.900745e-07 | 781 | 128 | 1 | 6.103515625e-05 | 6.202523e-05 | 0.00787561 | 6.150851 | 909 | 110 | 1 | 8.264463e-05 | 8.36347e-05 | 0.009145201 | 8.312988 | 14.06 | 6.202523e-05 | 8.36347e-05 | 0.0001456599 | 0.01206897 | 0.1696897 | 1.16 | 6.202523e-05 | 8.36347e-05 | 0.0001456599 | 0.01206897 | 0.014
| 1 | 100 | 0.1 | 1 | 0.1 | 101 | 9.80296e-07 | 714 | 140 | 1 | 5.102041e-05 | 5.20007e-05 | 0.007211151 | 5.148762 | 909 | 110 | 1 | 8.264463e-05 | 8.362492e-05 | 0.009144666 | 8.312502 | 21.43 | 5.20007e-05 | 8.362492e-05 | 0.0001356256 | 0.01164584 | 0.2495704 | 1.27 | 5.20007e-05 | 8.362492e-05 | 0.0001356256 | 0.01164584 | 0.01479022
| 2.5 | 100 | 0.1 | 2.5 | 0.1 | 102.5 | 9.518144e-07 | 667 | 150 | 1 | 4.444444e-05 | 4.539626e-05 | 0.006737675 | 4.494029 | 794 | 126 | 1 | 6.298816e-05 | 6.393997e-05 | 0.007996247 | 6.34902 | 16 | 4.539626e-05 | 6.393997e-05 | 0.0001093362 | 0.0104564 | 0.1673023 | 1.19 | 4.539626e-05 | 6.393997e-05 | 0.0001093362 | 0.0104564 | 0.01244311
| 5 | 100 | 0.1 | 5 | 0.1 | 105 | 9.070295e-07 | 595 | 168 | 1 | 3.543084e-05 | 3.633787e-05 | 0.00602809 | 3.586714 | 769 | 130 | 1 | 5.91716e-05 | 6.007863e-05 | 0.00775104 | 5.96055 | 22.62 | 3.633787e-05 | 6.007863e-05 | 9.64165e-05 | 0.00981919 | 0.2221101 | 1.29 | 3.633787e-05 | 6.007863e-05 | 9.64165e-05 | 0.00981919 | 0.01266676
Tung 4 | 0 | 100 | 0.1 | 0 | 0 | 100 | 1e-06 | 1320 | 72 | 1 | 0.0001929012 | 0.0001939012 | 0.01392484 | 18.38079 | 1420 | 71 | 1 | 0.0001983733 | 0.0001993733 | 0.01411996 | 20.05035 | 6.59 | 0.0001939012 | 0.0001993733 | 0.0003932746 | 0.01983115 | 0.1306873 | 1.07 | 0.0001939012 | 0.0001993733 | 0.0003932746 | 0.01983115 | 0.02121933
| 0.5 | 100 | 0.1 | 0.5 | 0.1 | 100.5 | 9.900745e-07 | 1000 | 100 | 1 | 0.0001 | 0.0001009901 | 0.01004938 | 10.04938 | 1163 | 86 | 1 | 0.0001352082 | 0.0001361983 | 0.0116704 | 13.57268 | 14 | 0.0001009901 | 0.0001361983 | 0.0002371884 | 0.01540092 | 0.2156129 | 1.16 | 0.0001009901 | 0.0001361983 | 0.0002371884 | 0.01540092 | 0.01786507
| 1 | 100 | 0.1 | 1 | 0.1 | 101 | 9.80296e-07 | 1000 | 100 | 1 | 0.0001 | 0.0001009803 | 0.0100489 | 10.0489 | 1124 | 89 | 1 | 0.0001262467 | 0.000127227 | 0.01127949 | 12.67815 | 11 | 0.0001009803 | 0.000127227 | 0.0002282073 | 0.01510653 | 0.1661718 | 1.12 | 0.0001009803 | 0.000127227 | 0.0002282073 | 0.01510653 | 0.01691931
| 2.5 | 100 | 0.1 | 2.5 | 0.1 | 102.5 | 9.518144e-07 | 926 | 108 | 1 | 8.573388e-05 | 8.66857e-05 | 0.009310515 | 8.621537 | 1042 | 96 | 1 | 0.0001085069 | 0.0001094588 | 0.01046225 | 10.90167 | 11.1 | 8.66857e-05 | 0.0001094588 | 0.0001961445 | 0.01400516 | 0.1554573 | 1.23 | 8.66857e-05 | 0.0001094588 | 0.0001961445 | 0.01400516 | 0.01722634
| 5 | 100 | 0.1 | 5 | 0.1 | 105 | 9.070295e-07 | 676 | 148 | 1 | 4.565376e-05 | 4.656079e-05 | 0.006823547 | 4.612718 | 1064 | 94 | 1 | 0.0001131734 | 0.0001140804 | 0.01068084 | 11.36442 | 36.49 | 4.656079e-05 | 0.0001140804 | 0.0001606412 | 0.01267443 | 0.46249 | 1.57 | 4.656079e-05 | 0.0001140804 | 0.0001606412 | 0.01267443 | 0.01989886
Fine Sand | 0 | 100 | 0.1 | 0 | 0 | 100 | 1e-06 | 1351 | 74 | 1 | 0.000182615 | 0.000183615 | 0.01355046 | 18.30668 | 1477 | 67 | 1 | 0.0002227668 | 0.0002237668 | 0.01495884 | 22.0942 | 8.56 | 0.000183615 | 0.0002237668 | 0.0004073818 | 0.0201837 | 0.1727725 | 1.09 | 0.000183615 | 0.0002237668 | 0.0004073818 | 0.0201837 | 0.02200023
| 0.5 | 100 | 0.1 | 0.5 | 0.1 | 100.5 | 9.900745e-07 | 1029 | 97 | 1 | 0.0001062812 | 0.0001072713 | 0.01035719 | 10.65754 | 1205 | 83 | 1 | 0.0001451589 | 0.000146149 | 0.01208921 | 14.5675 | 14.57 | 0.0001072713 | 0.000146149 | 0.0002534203 | 0.01591918 | 0.2319425 | 1.17 | 0.0001072713 | 0.000146149 | 0.0002534203 | 0.01591918 | 0.01862544
| 1 | 100 | 0.1 | 1 | 0.1 | 101 | 9.80296e-07 | 1025 | 98 | 1 | 0.0001041233 | 0.0001051036 | 0.010252 | 10.5083 | 1205 | 83 | 1 | 0.0001451589 | 0.0001461392 | 0.01208881 | 14.56701 | 14.98 | 0.0001051036 | 0.0001461392 | 0.0002512428 | 0.01585064 | 0.2374426 | 1.18 | 0.0001051036 | 0.0001461392 | 0.0002512428 | 0.01585064 | 0.01870376
| 2.5 | 100 | 0.1 | 2.5 | 0.1 | 102.5 | 9.518144e-07 | 996 | 101 | 1 | 9.80296e-05 | 9.898142e-05 | 0.009948941 | 9.909145 | 1172 | 85 | 1 | 0.0001384083 | 0.0001393601 | 0.01180509 | 13.83556 | 15.1 | 9.898142e-05 | 0.0001393601 | 0.0002383415 | 0.01543831 | 0.2331185 | 1.18 | 9.898142e-05 | 0.0001393601 | 0.0002383415 | 0.01543831 | 0.01821721
| 5 | 100 | 0.1 | 5 | 0.1 | 105 | 9.070295e-07 | 867 | 115 | 1 | 7.561437e-05 | 7.65214e-05 | 0.008747651 | 7.584213 | 1146 | 87 | 1 | 0.0001321178 | 0.0001330249 | 0.01153364 | 13.21755 | 24.26 | 7.65214e-05 | 0.0001330249 | 0.0002095463 | 0.01447571 | 0.3511808 | 1.32 | 7.65214e-05 | 0.0001330249 | 0.0002095463 | 0.01447571 | 0.01910794
Taupo 2 | 0 | 100 | 0.1 | 0 | 0 | 100 | 1e-06 | 642 | 156 | 1 | 4.109139e-05 | 4.209139e-05 | 0.006487788 | 4.16516 | 795 | 126 | 1 | 6.298816e-05 | 6.398816e-05 | 0.00799926 | 6.359412 | 19.26 | 4.209139e-05 | 6.398816e-05 | 0.0001060795 | 0.01029949 | 0.1983682 | 1.24 | 4.209139e-05 | 6.398816e-05 | 0.0001060795 | 0.01029949 | 0.01277137
| 0.5 | 100 | 0.1 | 0.5 | 0.1 | 100.5 | 9.900745e-07 | 575 | 174 | 1 | 3.302946e-05 | 3.401954e-05 | 0.005832627 | 3.35376 | 781 | 128 | 1 | 6.103515625e-05 | 6.202523e-05 | 0.00787561 | 6.150851 | 26.44 | 3.401954e-05 | 6.202523e-05 | 9.604477e-05 | 0.009800243 | 0.2591184 | 1.36 | 3.401954e-05 | 6.202523e-05 | 9.604477e-05 | 0.009800243 | 0.01332833
| 1 | 100 | 0.1 | 1 | 0.1 | 101 | 9.80296e-07 | 495 | 202 | 1 | 2.45074e-05 | 2.54877e-05 | 0.005048534 | 2.499024 | 746 | 134 | 1 | 5.569169e-05 | 5.667199e-05 | 0.00752808 | 5.615948 | 22.66 | 2.54877e-05 | 5.667199e-05 | 8.215968e-05 | 0.009064198 | 0.2053947 | 1.51 | 2.54877e-05 | 5.667199e-05 | 8.215968e-05 | 0.009064198 | 0.01368694
| 2.5 | 100 | 0.1 | 2.5 | 0.1 | 102.5 | 9.518144e-07 | 426 | 235 | 1 | 1.810774e-05 | 1.905956e-05 | 0.004365725 | 1.859799 | 667 | 150 | 1 | 4.444444e-05 | 4.539626e-05 | 0.006737675 | 4.494029 | 36.2 | 1.905956e-05 | 4.539626e-05 | 6.445581e-05 | 0.008028438 | 0.2906295 | 1.57 | 1.905956e-05 | 4.539626e-05 | 6.445581e-05 | 0.008028438 | 0.01260465
| 5 | 100 | 0.1 | 5 | 0.1 | 105 | 9.070295e-07 | 400 | 250 | 1 | 1.6e-05 | 1.690703e-05 | 0.004111816 | 1.644726 | 617 | 162 | 1 | 3.810395e-05 | 3.901098e-05 | 0.006245877 | 3.853706 | 35.2 | 1.690703e-05 | 3.901098e-05 | 5.591801e-05 | 0.007477834 | 0.2632198 | 1.54 | 1.690703e-05 | 3.901098e-05 | 5.591801e-05 | 0.007477834 | 0.01151586
Taupo 1 | 0 | 100 | 0.1 | 0 | 0 | 100 | 1e-06 | 864 | 116 | 1 | 7.431629e-05 | 7.531629e-05 | 0.008678496 | 7.49822 | 937 | 106 | 1 | 8.899964e-05 | 8.999964e-05 | 0.009486814 | 8.889145 | 7.78 | 7.531629e-05 | 8.999964e-05 | 0.0001653159 | 0.01285752 | 0.1000315 | 1.08 | 7.531629e-05 | 8.999964e-05 | 0.0001653159 | 0.01285752 | 0.01388613
| 0.5 | 100 | 0.1 | 0.5 | 0.1 | 100.5 | 9.900745e-07 | 758 | 132 | 1 | 5.73921e-05 | 5.838218e-05 | 0.007640823 | 5.791744 | 962 | 104 | 1 | 9.245562e-05 | 9.34457e-05 | 0.009666731 | 9.299396 | 21.21 | 5.838218e-05 | 9.34457e-05 | 0.0001518279 | 0.01232185 | 0.2613463 | 1.27 | 5.838218e-05 | 9.34457e-05 | 0.0001518279 | 0.01232185 | 0.01564874
| 1 | 100 | 0.1 | 1 | 0.1 | 101 | 9.80296e-07 | 756 | 132 | 1 | 5.73921e-05 | 5.83724e-05 | 0.007640183 | 5.775978 | 1006 | 101 | 1 | 9.80296e-05 | 9.90099e-05 | 0.009950372 | 10.01007 | 18.12 | 5.83724e-05 | 9.90099e-05 | 0.0001573823 | 0.01254521 | 0.2273192 | 1.27 | 5.83724e-05 | 9.90099e-05 | 0.0001573823 | 0.01254521 | 0.01593242
| 2.5 | 100 | 0.1 | 2.5 | 0.1 | 102.5 | 9.518144e-07 | 661 | 151 | 1 | 4.385773e-05 | 4.480954e-05 | 0.006693993 | 4.424729 | 829 | 120 | 1 | 6.944444e-05 | 7.039626e-05 | 0.008390248 | 6.955515 | 20.3 | 4.480954e-05 | 7.039626e-05 | 0.0001152058 | 0.0107334 | 0.2178879 | 1.25 | 4.480954e-05 | 7.039626e-05 | 0.0001152058 | 0.0107334 | 0.01341675
| 5 | 100 | 0.1 | 5 | 0.1 | 105 | 9.070295e-07 | 575 | 174 | 1 | 3.302946e-05 | 3.393649e-05 | 0.005825504 | 3.349665 | 840 | 119 | 1 | 7.061648e-05 | 7.152351e-05 | 0.008457157 | 7.104012 | 31.61 | 3.393649e-05 | 7.152351e-05 | 0.00010546 | 0.01026937 | 0.3246149 | 1.46 | 3.393649e-05 | 7.152351e-05 | 0.00010546 | 0.01026937 | 0.01499328
Industrial Pumice | 0 | 100 | 0.1 | 0 | 0 | 100 | 1e-06 | 555 | 180 | 1 | 3.08642e-05 | 3.18642e-05 | 0.005644838 | 3.132885 | 679 | 147 | 1 | 4.627701e-05 | 4.727701e-05 | 0.006875828 | 4.668687 | 18.28 | 3.18642e-05 | 4.727701e-05 | 7.914121e-05 | 0.008896135 | 0.1626213 | 1.22 | 3.18642e-05 | 4.727701e-05 | 7.914121e-05 | 0.008896135 | 0.01085328
| 0.5 | 100 | 0.1 | 0.5 | 0.1 | 100.5 | 9.900745e-07 | 505 | 198 | 1 | 2.55076e-05 | 2.649768e-05 | 0.005147589 | 2.599533 | 621 | 161 | 1 | 3.857876e-05 | 3.956883e-05 | 0.006290376 | 3.906324 | 18.68 | 2.649768e-05 | 3.956883e-05 | 6.606651e-05 | 0.008128131 | 0.1518335 | 1.23 | 2.649768e-05 | 3.956883e-05 | 6.606651e-05 | 0.008128131 | 0.009997601
| 1 | 100 | 0.1 | 1 | 0.1 | 101 | 9.80296e-07 | 500 | 200 | 1 | 2.5e-05 | 2.59803e-05 | 0.005097087 | 2.548544 | 592 | 169 | 1 | 3.501278e-05 | 3.599308e-05 | 0.005999423 | 3.551658 | 15.15 | 2.59803e-05 | 3.599308e-05 | 6.197337e-05 | 0.007872317 | 0.1192656 | 1.18 | 2.59803e-05 | 3.599308e-05 | 6.197337e-05 | 0.007872317 | 0.009289334
| 2.5 | 100 | 0.1 | 2.5 | 0.1 | 102.5 | 9.518144e-07 | 505 | 198 | 1 | 2.55076e-05 | 2.645942e-05 | 0.005143872 | 2.597655 | 595 | 168 | 1 | 3.543084e-05 | 3.638265e-05 | 0.006031803 | 3.588923 | 17.2 | 2.645942e-05 | 3.638265e-05 | 6.284207e-05 | 0.007927299 | 0.1363495 | 1.21 | 2.645942e-05 | 3.638265e-05 | 6.284207e-05 | 0.007927299 | 0.009592032
| 5 | 100 | 0.1 | 5 | 0.1 | 105 | 9.070295e-07 | 493 | 203 | 1 | 2.426654e-05 | 2.517357e-05 | 0.005017327 | 2.473542 | 595 | 168 | 1 | 3.543084e-05 | 3.633787e-05 | 0.00602809 | 3.586714 | 17.24 | 2.517357e-05 | 3.633787e-05 | 6.151144e-05 | 0.007842923 | 0.135212 | 1.21 | 2.517357e-05 | 3.633787e-05 | 6.151144e-05 | 0.007842923 | 0.009489937
Tung 5 | 0 | 100 | 0.1 | 0 | 0 | 100 | 1e-06 | 1280 | 78 | 1 | 0.0001643655 | 0.0001653655 | 0.01285945 | 16.4601 | 1440 | 70 | 1 | 0.0002040816 | 0.0002050816 | 0.01432067 | 20.62177 | 10.68 | 0.0001653655 | 0.0002050816 | 0.0003704472 | 0.019247 | 0.205558 | 1.12 | 0.0001653655 | 0.0002050816 | 0.0003704472 | 0.019247 | 0.02155665
| 0.5 | 100 | 0.1 | 0.5 | 0.1 | 100.5 | 9.900745e-07 | 1196 | 78 | 1 | 0.0001643655 | 0.0001653556 | 0.01285907 | 15.37945 | 1316 | 69 | 1 | 0.0002100399 | 0.00021103 | 0.01452687 | 19.11736 | 9.16 | 0.0001653556 | 0.00021103 | 0.0003763856 | 0.01940066 | 0.17771 | 1.1 | 0.0001653556 | 0.00021103 | 0.0003763856 | 0.01940066 | 0.02134073
| 1 | 100 | 0.1 | 1 | 0.1 | 101 | 9.80296e-07 | 1163 | 78 | 1 | 0.0001643655 | 0.0001653458 | 0.01285869 | 14.95465 | 1230 | 69 | 1 | 0.0002100399 | 0.0002110202 | 0.01452653 | 17.86764 | 5.21 | 0.0001653458 | 0.0002110202 | 0.000376366 | 0.01940016 | 0.1010748 | 1.05 | 0.0001653458 | 0.0002110202 | 0.000376366 | 0.01940016 | 0.02037016
| 2.5 | 100 | 0.1 | 2.5 | 0.1 | 102.5 | 9.518144e-07 | 1000 | 100 | 1 | 0.0001 | 0.0001009518 | 0.01004748 | 10.04748 | 1471 | 68 | 1 | 0.000216263 | 0.0002172148 | 0.01473821 | 21.6799 | 32 | 0.0001009518 | 0.0002172148 | 0.0003181666 | 0.01783723 | 0.5707912 | 1.47 | 0.0001009518 | 0.0002172148 | 0.0003181666 | 0.01783723 | 0.02622072
| 5 | 100 | 0.1 | 5 | 0.1 | 105 | 9.070295e-07 | 1042 | 96 | 1 | 0.0001085069 | 0.000109414 | 0.01046011 | 10.89944 | 1389 | 72 | 1 | 0.0001929012 | 0.0001938083 | 0.0139215 | 19.33697 | 25 | 0.000109414 | 0.0001938083 | 0.0003032222 | 0.01741328 | 0.4353319 | 1.33 | 0.000109414 | 0.0001938083 | 0.0003032222 | 0.01741328 | 0.02315966
Tung 6 | 0 | 100 | 0.1 | 0 | 0 | 100 | 1e-06 | 1180 | 85 | 1 | 0.0001384083 | 0.0001394083 | 0.01180713 | 13.93241 | 1370 | 73 | 1 | 0.0001876525 | 0.0001886525 | 0.01373508 | 18.81706 | 13.37 | 0.0001394083 | 0.0001886525 | 0.0003280608 | 0.01811245 | 0.2421634 | 1.15 | 0.0001394083 | 0.0001886525 | 0.0003280608 | 0.01811245 | 0.02082932
| 0.5 | 100 | 0.1 | 0.5 | 0.1 | 100.5 | 9.900745e-07 | 1111 | 90 | 1 | 0.0001234568 | 0.0001244469 | 0.01115558 | 12.39384 | 1282 | 78 | 1 | 0.0001643655 | 0.0001653556 | 0.01285907 | 16.48532 | 13.33 | 0.0001244469 | 0.0001653556 | 0.0002898025 | 0.01702359 | 0.2269244 | 1.15 | 0.0001244469 | 0.0001653556 | 0.0002898025 | 0.01702359 | 0.01957712
| 1 | 100 | 0.1 | 1 | 0.1 | 101 | 9.80296e-07 | 1111 | 90 | 1 | 0.0001234568 | 0.0001244371 | 0.01115514 | 12.39336 | 1429 | 70 | 1 | 0.0002040816 | 0.0002050619 | 0.01431998 | 20.46326 | 22.22 | 0.0001244371 | 0.0002050619 | 0.000329499 | 0.01815211 | 0.4033398 | 1.29 | 0.0001244371 | 0.0002050619 | 0.000329499 | 0.01815211 | 0.02341622
| 2.5 | 100 | 0.1 | 2.5 | 0.1 | 102.5 | 9.518144e-07 | 909 | 110 | 1 | 8.264463e-05 | 8.359644e-05 | 0.009143109 | 8.311086 | 1389 | 72 | 1 | 0.0001929012 | 0.000193853 | 0.01392311 | 19.3392 | 34.5 | 8.359644e-05 | 0.000193853 | 0.0002774495 | 0.01665682 | 0.5746601 | 1.53 | 8.359644e-05 | 0.000193853 | 0.0002774495 | 0.01665682 | 0.02548493
| 5 | 100 | 0.1 | 5 | 0.1 | 105 | 9.070295e-07 | 1064 | 94 | 1 | 0.0001131734 | 0.0001140804 | 0.01068084 | 11.36442 | 1163 | 86 | 1 | 0.0001352082 | 0.0001361153 | 0.01166684 | 13.56854 | 8.51 | 0.0001140804 | 0.0001361153 | 0.0002501957 | 0.01581757 | 0.1346076 | 1.09 | 0.0001140804 | 0.0001361153 | 0.0002501957 | 0.01581757 | 0.01724116
Ballotini 2 | 0 | 100 | 0.1 | 0 | 0 | 100 | 1e-06 | 1564 | 64 | 1 | 0.000244140625 | 0.000245140625 | 0.01565697 | 24.4875 | 1564 | 64 | 1 | 0.000244140625 | 0.000245140625 | 0.01565697 | 24.4875 | 0 | 0.000245140625 | 0.000245140625 | 0.00049028125 | 0.0221423 | 0 | 1 | 0.000245140625 | 0.000245140625 | 0.00049028125 | 0.0221423 | 0.0221423
| 0.5 | 100 | 0.1 | 0.5 | 0.1 | 100.5 | 9.900745e-07 | 1429 | 70 | 1 | 0.0002040816 | 0.0002050717 | 0.01432032 | 20.46374 | 1667 | 60 | 1 | 0.0002777778 | 0.0002787679 | 0.01669634 | 27.8328 | 14.29 | 0.0002050717 | 0.0002787679 | 0.0004838396 | 0.02199635 | 0.3143279 | 1.17 | 0.0002050717 | 0.0002787679 | 0.0004838396 | 0.02199635 | 0.02573573
| 1 | 100 | 0.1 | 1 | 0.1 | 101 | 9.80296e-07 | 1471 | 68 | 1 | 0.000216263 | 0.0002172433 | 0.01473917 | 21.68133 | 1667 | 60 | 1 | 0.0002777778 | 0.0002787581 | 0.01669605 | 27.83231 | 11.76 | 0.0002172433 | 0.0002787581 | 0.0004960013 | 0.02227109 | 0.261908 | 1.13 | 0.0002172433 | 0.0002787581 | 0.0004960013 | 0.02227109 | 0.02516633
| 2.5 | 100 | 0.1 | 2.5 | 0.1 | 102.5 | 9.518144e-07 | 1613 | 62 | 1 | 0.0002601457 | 0.0002610975 | 0.01615851 | 26.06368 | 1667 | 60 | 1 | 0.0002777778 | 0.0002787296 | 0.0166952 | 27.83089 | 3.8 | 0.0002610975 | 0.0002787296 | 0.0005398271 | 0.02323418 | 0.08828988 | 1.033 | 0.0002610975 | 0.0002787296 | 0.0005398271 | 0.02323418 | 0.02400091
| 5 | 100 | 0.1 | 5 | 0.1 | 105 | 9.070295e-07 | 1449 | 69 | 1 | 0.0002100399 | 0.0002109469 | 0.01452401 | 21.04529 | 1667 | 60 | 1 | 0.0002777778 | 0.0002786848 | 0.01669386 | 27.82866 | 13.04 | 0.0002109469 | 0.0002786848 | 0.0004896317 | 0.02212762 | 0.2885442 | 1.15 | 0.0002109469 | 0.0002786848 | 0.0004896317 | 0.02212762 | 0.02544677

## Uncertainty - Fluidisation
error reading of the manometer probe
error from weighing the mateiral
Material | wt.% experiment | Material Mass (g) | Uncertainty of Material Mass (g) | Moisture Mass (g) | Uncertainty of Moisture Mass (g) | Total Mass (g) | Total Mass Uncertainty (g) | Manometer Uncertainty | Total Uncertainty
Cornstarch | 0 | 100 | 0.1 | 0 | 0 | 100 | 1e-06 | 0.1 | 0.1
| 0.5 | 100 | 0.1 | 0.5 | 0.1 | 100.5 | 9.900745e-07 | 0.1 | 0.1
| 1 | 100 | 0.1 | 1 | 0.1 | 101 | 9.80296e-07 | 0.1 | 0.1
| 2.5 | 100 | 0.1 | 2.5 | 0.1 | 102.5 | 9.518144e-07 | 0.1 | 0.1
| 5 | 100 | 0.1 | 5 | 0.1 | 105 | 9.070295e-07 | 0.1 | 0.1
Tung 1 | 0 | 100 | 0.1 | 0 | 0 | 100 | 1e-06 | 0.1 | 0.1
| 0.5 | 100 | 0.1 | 0.5 | 0.1 | 100.5 | 9.900745e-07 | 0.1 | 0.1
| 1 | 100 | 0.1 | 1 | 0.1 | 101 | 9.80296e-07 | 0.1 | 0.1
| 2.5 | 100 | 0.1 | 2.5 | 0.1 | 102.5 | 9.518144e-07 | 0.1 | 0.1
| 5 | 100 | 0.1 | 5 | 0.1 | 105 | 9.070295e-07 | 0.1 | 0.1
Colima | 0 | 100 | 0.1 | 0 | 0 | 100 | 1e-06 | 0.1 | 0.1
| 0.5 | 100 | 0.1 | 0.5 | 0.1 | 100.5 | 9.900745e-07 | 0.1 | 0.1
| 1 | 100 | 0.1 | 1 | 0.1 | 101 | 9.80296e-07 | 0.1 | 0.1
| 2.5 | 100 | 0.1 | 2.5 | 0.1 | 102.5 | 9.518144e-07 | 0.1 | 0.1
| 5 | 100 | 0.1 | 5 | 0.1 | 105 | 9.070295e-07 | 0.1 | 0.1
Atitlan | 0 | 100 | 0.1 | 0 | 0 | 100 | 1e-06 | 0.1 | 0.1
| 0.5 | 100 | 0.1 | 0.5 | 0.1 | 100.5 | 9.900745e-07 | 0.1 | 0.1
| 1 | 100 | 0.1 | 1 | 0.1 | 101 | 9.80296e-07 | 0.1 | 0.1
| 2.5 | 100 | 0.1 | 2.5 | 0.1 | 102.5 | 9.518144e-07 | 0.1 | 0.1
| 5 | 100 | 0.1 | 5 | 0.1 | 105 | 9.070295e-07 | 0.1 | 0.1
Ballotini 1 | 0 | 100 | 0.1 | 0 | 0 | 100 | 1e-06 | 0.1 | 0.1
| 0.5 | 100 | 0.1 | 0.5 | 0.1 | 100.5 | 9.900745e-07 | 0.1 | 0.1
| 1 | 100 | 0.1 | 1 | 0.1 | 101 | 9.80296e-07 | 0.1 | 0.1
| 2.5 | 100 | 0.1 | 2.5 | 0.1 | 102.5 | 9.518144e-07 | 0.1 | 0.1
| 5 | 100 | 0.1 | 5 | 0.1 | 105 | 9.070295e-07 | 0.1 | 0.1
Tung 2 | 0 | 100 | 0.1 | 0 | 0 | 100 | 1e-06 | 0.1 | 0.1
| 0.5 | 100 | 0.1 | 0.5 | 0.1 | 100.5 | 9.900745e-07 | 0.1 | 0.1
| 1 | 100 | 0.1 | 1 | 0.1 | 101 | 9.80296e-07 | 0.1 | 0.1
| 2.5 | 100 | 0.1 | 2.5 | 0.1 | 102.5 | 9.518144e-07 | 0.1 | 0.1
| 5 | 100 | 0.1 | 5 | 0.1 | 105 | 9.070295e-07 | 0.1 | 0.1
Tung 3 | 0 | 100 | 0.1 | 0 | 0 | 100 | 1e-06 | 0.1 | 0.1
| 0.5 | 100 | 0.1 | 0.5 | 0.1 | 100.5 | 9.900745e-07 | 0.1 | 0.1
| 1 | 100 | 0.1 | 1 | 0.1 | 101 | 9.80296e-07 | 0.1 | 0.1
| 2.5 | 100 | 0.1 | 2.5 | 0.1 | 102.5 | 9.518144e-07 | 0.1 | 0.1
| 5 | 100 | 0.1 | 5 | 0.1 | 105 | 9.070295e-07 | 0.1 | 0.1
Milos | 0 | 100 | 0.1 | 0 | 0 | 100 | 1e-06 | 0.1 | 0.1
| 0.5 | 100 | 0.1 | 0.5 | 0.1 | 100.5 | 9.900745e-07 | 0.1 | 0.1
| 1 | 100 | 0.1 | 1 | 0.1 | 101 | 9.80296e-07 | 0.1 | 0.1
| 2.5 | 100 | 0.1 | 2.5 | 0.1 | 102.5 | 9.518144e-07 | 0.1 | 0.1
| 5 | 100 | 0.1 | 5 | 0.1 | 105 | 9.070295e-07 | 0.1 | 0.1
Tung 4 | 0 | 100 | 0.1 | 0 | 0 | 100 | 1e-06 | 0.1 | 0.1
| 0.5 | 100 | 0.1 | 0.5 | 0.1 | 100.5 | 9.900745e-07 | 0.1 | 0.1
| 1 | 100 | 0.1 | 1 | 0.1 | 101 | 9.80296e-07 | 0.1 | 0.1
| 2.5 | 100 | 0.1 | 2.5 | 0.1 | 102.5 | 9.518144e-07 | 0.1 | 0.1
| 5 | 100 | 0.1 | 5 | 0.1 | 105 | 9.070295e-07 | 0.1 | 0.1
Fine Sand | 0 | 100 | 0.1 | 0 | 0 | 100 | 1e-06 | 0.1 | 0.1
| 0.5 | 100 | 0.1 | 0.5 | 0.1 | 100.5 | 9.900745e-07 | 0.1 | 0.1
| 1 | 100 | 0.1 | 1 | 0.1 | 101 | 9.80296e-07 | 0.1 | 0.1
| 2.5 | 100 | 0.1 | 2.5 | 0.1 | 102.5 | 9.518144e-07 | 0.1 | 0.1
| 5 | 100 | 0.1 | 5 | 0.1 | 105 | 9.070295e-07 | 0.1 | 0.1
Taupo 2 | 0 | 100 | 0.1 | 0 | 0 | 100 | 1e-06 | 0.1 | 0.1
| 0.5 | 100 | 0.1 | 0.5 | 0.1 | 100.5 | 9.900745e-07 | 0.1 | 0.1
| 1 | 100 | 0.1 | 1 | 0.1 | 101 | 9.80296e-07 | 0.1 | 0.1
| 2.5 | 100 | 0.1 | 2.5 | 0.1 | 102.5 | 9.518144e-07 | 0.1 | 0.1
| 5 | 100 | 0.1 | 5 | 0.1 | 105 | 9.070295e-07 | 0.1 | 0.1
Taupo 1 | 0 | 100 | 0.1 | 0 | 0 | 100 | 1e-06 | 0.1 | 0.1
| 0.5 | 100 | 0.1 | 0.5 | 0.1 | 100.5 | 9.900745e-07 | 0.1 | 0.1
| 1 | 100 | 0.1 | 1 | 0.1 | 101 | 9.80296e-07 | 0.1 | 0.1
| 2.5 | 100 | 0.1 | 2.5 | 0.1 | 102.5 | 9.518144e-07 | 0.1 | 0.1
| 5 | 100 | 0.1 | 5 | 0.1 | 105 | 9.070295e-07 | 0.1 | 0.1
Industrial Pumice | 0 | 100 | 0.1 | 0 | 0 | 100 | 1e-06 | 0.1 | 0.1
| 0.5 | 100 | 0.1 | 0.5 | 0.1 | 100.5 | 9.900745e-07 | 0.1 | 0.1
| 1 | 100 | 0.1 | 1 | 0.1 | 101 | 9.80296e-07 | 0.1 | 0.1
| 2.5 | 100 | 0.1 | 2.5 | 0.1 | 102.5 | 9.518144e-07 | 0.1 | 0.1
| 5 | 100 | 0.1 | 5 | 0.1 | 105 | 9.070295e-07 | 0.1 | 0.1
Tung 5 | 0 | 100 | 0.1 | 0 | 0 | 100 | 1e-06 | 0.1 | 0.1
| 0.5 | 100 | 0.1 | 0.5 | 0.1 | 100.5 | 9.900745e-07 | 0.1 | 0.1
| 1 | 100 | 0.1 | 1 | 0.1 | 101 | 9.80296e-07 | 0.1 | 0.1
| 2.5 | 100 | 0.1 | 2.5 | 0.1 | 102.5 | 9.518144e-07 | 0.1 | 0.1
| 5 | 100 | 0.1 | 5 | 0.1 | 105 | 9.070295e-07 | 0.1 | 0.1
Tung 6 | 0 | 100 | 0.1 | 0 | 0 | 100 | 1e-06 | 0.1 | 0.1
| 0.5 | 100 | 0.1 | 0.5 | 0.1 | 100.5 | 9.900745e-07 | 0.1 | 0.1
| 1 | 100 | 0.1 | 1 | 0.1 | 101 | 9.80296e-07 | 0.1 | 0.1
| 2.5 | 100 | 0.1 | 2.5 | 0.1 | 102.5 | 9.518144e-07 | 0.1 | 0.1
| 5 | 100 | 0.1 | 5 | 0.1 | 105 | 9.070295e-07 | 0.1 | 0.1
Ballotini 2 | 0 | 100 | 0.1 | 0 | 0 | 100 | 1e-06 | 0.1 | 0.1
| 0.5 | 100 | 0.1 | 0.5 | 0.1 | 100.5 | 9.900745e-07 | 0.1 | 0.1
| 1 | 100 | 0.1 | 1 | 0.1 | 101 | 9.80296e-07 | 0.1 | 0.1
| 2.5 | 100 | 0.1 | 2.5 | 0.1 | 102.5 | 9.518144e-07 | 0.1 | 0.1
| 5 | 100 | 0.1 | 5 | 0.1 | 105 | 9.070295e-07 | 0.1 | 0.1