## Geomechanical Experiments
Moisture (%) | 0 | 0 | 0.5 | 0.5 | 1 | 1 | 2.5 | 2.5 | 5 | 5 | 0 | 0 | 0 | 0 | 0.5 | 0.5 | 0.5 | 0.5 | 1 | 1 | 1 | 1 | 2.5 | 2.5 | 2.5 | 2.5 | 5 | 5 | 5 | 5
Experiment Type | SAoR (°) | DAoR (°) | SAoR (°) | DAoR (°) | SAoR (°) | DAoR (°) | SAoR (°) | DAoR (°) | SAoR (°) | DAoR (°) | Loose Bulk Density (kg m-3) | Tapped Bulk Density (kg m-3) | Hausner Ratio | Carr Index | Loose Bulk Density (kg m-3) | Tapped Bulk Density (kg m-3) | Hausner Ratio | Carr Index | Loose Bulk Density (kg m-3) | Tapped Bulk Density (kg m-3) | Hausner Ratio | Carr Index | Loose Bulk Density (kg m-3) | Tapped Bulk Density (kg m-3) | Hausner Ratio | Carr Index | Loose Bulk Density (kg m-3) | Tapped Bulk Density (kg m-3) | Hausner Ratio | Carr Index
Material
Cornstarch | 37.7 (SD =1.51) | 59 (SD=NA) | 44.16 (SD=1.68) | 59 (SD=NA) | 45.65 (SD=0.62) | 53 (SD=NA) | 47.89 (SD=4.73) | 55 (SD=NA) | 49.11 (SD=1.56) | - | 533 (SD=0.00 ) | 730 (SD= 0.00) | 1.3714 | 27.0833 | 526 (SD=0.00 ) | 735 (SD=0.00 ) | 1.397 | 28.42105 | 526 (SD=0.00 ) | 725 (SD=0.00 ) | 1.376812 | 27.3684 | 521 (SD=0.01 ) | 694 (SD=0.01 ) | 1.3333 | 25 | 526 (SD=0.01 ) | 709 (SD=0.02 ) | 1.3475 | 25.7894
Tungurahua 1 | 32.0 (SD=1.67) | 49 (SD=1.98) | 43.5 (SD=0.79) | 54 (SD=6.01) | 44.5 (SD=1.54) | 58 (SD=7.91) | 55 (SD=3.36) | 88 (SD=14.95) | 55.57 (SD=0.97) | - | 1310 (SD=0.05 ) | 1420 (SD=0.02 ) | 1.2 | 7.73 | 862 (SD=NA) | 1087 (SD=NA) | 1.26086 | 20.689 | 758 (SD=NA) | 1020 (SD=NA) | 1.3469 | 25.7575 | 746 (SD=NA) | 1064 (SD=NA) | 1.4255 | 29.8507 | 725 (SD=NA) | 1042 (SD=NA) | 1.4375 | 30.43478
Colima | 43.31 (SD=2.76) | 48 (SD=NA) | 48.8 (SD=1.23) | 56 (SD=NA) | 47.98 (SD=0.98) | 63 (SD=NA) | 50.98 (SD=0.58) | 65 (SD=NA) | 51.1 (SD=1.06) | - | 1115 (SD=0.02) | 1485 (SD=0.01) | 1.3316 | 24.9 | 1014 (SD=0.01 ) | 1346 (SD=0.03 ) | 1.3278 | 24.6666 | 1042 (SD=0.04 ) | 1327 (SD=0.02 ) | 1.2749 | 21.42331 | 748 (SD=0.01) | 1103 (SD=0.01) | 1.4743 | 32.1686 | 758 (SD=0.01) | 1049 (SD=0.01) | 1.3846 | 27.7744
Atitlan | 33.51 (SD=1.70) | 61 (SD=NA) | 43.16 (SD=1.92) | 59 (SD=NA) | 38.188 (SD=1.20) | 49 (SD=NA) | 41.979 (SD=1.35) | 50 (SD=NA) | 47.66 (SD=2.00) | - | 835 (SD=0.00) | 1056 (SD=0.01) | 1.2641 | 20.8916 | 845 (SD=0.01) | 1190 (SD=0.01) | 1.4088 | 29.008 | 865 (SD=0.02) | 1210 (SD=0.03) | 1.4246 | 29.7011 | 840 (SD=NA) | 1124 (SD=NA) | 1.33707 | 25.21008 | 769 (SD=NA) | 1136 (SD=NA) | 1.477 | 32.3076
Ballotini 1 | 17.93 (SD=0.41) | 32 (SD=1.00) | 54 (SD=2.72) | 66 (SD=0.71) | 54.19 (SD=1.44) | 62 (SD=5.82) | 55 (SD=1.30) | 56 (SD=0.80) | 53.459 (SD=1.28) | - | 1468 (SD=0.01) | 1517 (SD= 7.1 × 10-5) | 1.034 | 3.272 | 1111 (SD= NA) | 1333 (SD= NA) | 1.2 | 16.6666 | 877 (SD= NA) | 1316 (SD= NA) | 1.5 | 33.3333 | 877 (SD=NA) | 1333 (SD=NA) | 1.52 | 34.2105 | 893 (SD=NA) | 1408 (SD=NA) | 1.5774 | 36.607
Tungurahua 2 | 29.71 (SD=0.76) | 40 (SD=1.17) | 44.87 (SD=4.83) | 68 (SD=3.12) | 54.5 (SD=5.77) | 68 (SD=4.58) | 54.7 (SD=1.19) | 67 (SD=11.81) | 53.84 (SD=0.92) | - | 1320 (SD=0) | 1550 (SD=0.01) | 1.1814 | 15.3508 | 1055 (SD=0.08) | 1235 (SD=0.03) | 1.1753 | 14.69602 | 944 (SD=0.01) | 1133 (SD=0.03) | 1.2 | 16.6583 | 862 (SD=NA) | 1087 (SD=NA) | 1.26086 | 20.68965 | 806 (SD=NA) | 1087 (SD=NA) | 1.3478 | 25.8064
Tungurahua 3 | 32.18 (SD=1.05) | 43 (SD=1.40) | 45.73 (SD=5.28) | 51 (SD=1.97) | 52.335 (SD=0.74) | 64 (SD=4.32) | 55.02 (SD=0.14) | 72 (SD=6.64) | 54.24 (SD=1.82) | - | 1380 (SD=0.01) | 1610 (SD=0.00) | 1.1666 | 14.282 | 1064 (SD=0.01) | 1282 (SD=0.00) | 1.2051 | 17.0212 | 877 (SD=NA) | 1351 (SD=NA) | 1.5405 | 35.08 | 926 (SD=NA) | 1190 (SD=NA) | 1.2857 | 22.222 | 909 (SD=NA) | 1111 (SD=NA) | 1.222 | 18.1818
Milos | 28.431 (SD=0.65) | 43 (SD=NA) | 31.9 (SD=1.09) | 47 (SD=NA) | 36.14 (SD=3.57) | 54 (SD=NA) | 50.95 (SD=1.42) | 72 (SD=NA) | 55.2 (SD=1.20) | - | 804 (SD=0.01) | 920 (SD=0.01) | 1.14416 | 12.5989 | 781 (SD=NA) | 909 (SD=NA) | 1.1636 | 14.0625 | 714 (SD=NA) | 909 (SD=NA) | 1.272 | 21.42857 | 667 (SD=NA) | 794 (SD=NA) | 1.19047 | 16 | 595 (SD=NA) | 769 (SD=NA) | 1.2923 | 22.619
Tungurahua 4 | 28.66 (SD=0.53) | 42 (SD=1.14) | 44.55 (SD=2.85) | 54 (SD=4.29) | 50.29 (SD=1.28) | 68 (SD=4.90) | 56.03 (SD=1.10) | 90 (SD=12.27) | 57.19 (SD=2.13) | - | 1320 (SD=0.03) | 1420 (SD=0.02) | 1.0706 | 6.588 | 1000 (SD=0.03) | 1163 (SD=0.02) | 1.1627 | 14 | 1000 (SD=NA) | 1124 (SD=NA) | 1.1235 | 11 | 926 (SD=NA) | 1042 (SD=NA) | 1.125 | 11.1111 | 676 (SD=NA) | 1064 (SD=NA) | 1.5744 | 36.4864
Fine Sand | 30.42 (SD=0.89) | 39 (SD=0.92) | 43.84 (SD=3.26) | 59 (SD=2.50) | 53.5 (SD=2.01) | 73 (SD=1.77) | 54.99 (SD=0.40) | 78 (SD=2.20) | 54.625 (SD=1.44) | - | 1351 (SD=0 ) | 1477 (SD= 1 x 10-2 ) | 1.0936 | 8.5585 | 1029 (SD=0.04 ) | 1205 (SD=0.01) | 1.1731 | 14.56522 | 1025 (SD=0.03) | 1205 (SD=0.02) | 1.1764 | 14.978 | 996 (SD=0.05 ) | 1172 (SD=0.02 ) | 1.1789 | 15.1014 | 867 (SD=0.01) | 1146 (SD=0.03) | 1.3215 | 24.264
Taupo 2 | 38.5 (SD=3.11) | 51 (SD=NA) | 43.39 (SD=1.27) | 54 (SD=NA) | 42.69 (SD=1.50) | 65 (SD=NA) | 51.45 (SD=1.04) | 65 (SD=NA) | 56.4 (SD=1.36) | - | 642 (SD=0.01) | 795 (SD= 0.01 | 1.2388 | 19.26 | 575 (SD=NA) | 781 (SD=NA) | 1.3593 | 26.4367 | 495 (SD=NA) | 746 (SD=NA) | 1.5074 | 22.6633 | 426 (SD=NA) | 667 (SD=NA) | 1.5666 | 36.1702 | 400 (SD=NA) | 617 (SD=NA) | 1.5432 | 35.2
Taupo 1 | 42.54 (SD=2.64) | 46 (SD=NA) | 47.077 (SD=1.97) | 45 (SD=NA) | 49.75 (SD=2.46) | 52 (SD=NA) | 58.45 (SD=1.12) | 55 (SD=NA) | 59.6 (SD=1.10) | - | 864 (SD=0.00 ) | 937 (SD= 0.00) | 1.0844 | 7.7786 | 758 (SD=0.00) | 962 (SD=0.00) | 1.2692 | 21.2121 | 756 (SD=0.01) | 1006 (SD=0.13) | 1.26566 | 18.12273 | 661 (SD=0.00) | 829 (SD=0.00) | 1.2541 | 20.2631 | 575 (SD=NA) | 840 (SD=NA) | 1.4621 | 31.609
Industrial Pumice | 29.57 (SD=0.56) | 41 (SD=1.10) | 38.06 (SD=1.46) | 46 (SD=2.47) | 36.37 (SD=1.22) | 49 (SD=1.28) | 40.46 (SD=1.55) | 53 (SD=4.75) | 44.5 (SD=0.40) | - | 555 (SD=0.01 ) | 679 (SD=0.01) | 1.22 | 18.2844 | 505 (SD=NA) | 621 (SD=NA) | 1.2298 | 18.68 | 500 (SD=NA) | 592 (SD=NA) | 1.178 | 15.1515 | 505 (SD=NA) | 595 (SD=NA) | 1.20833 | 17.2413 | 493 (SD=NA) | 595 (SD=NA) | 1.2083 | 17.2413
Tungurahua 5 | 29.71 (SD=0.91) | 39 (SD=2.56) | 40 (SD=3.05) | 65 (SD=3.87) | 48 (SD=2.00) | 65 (SD=3.32) | 49.06 (SD=1.92) | 69 (SD=6.39) | 52.11 (SD=0.15) | - | 1280 (SD=0.00) | 1440 (SD=0.02) | 1.1198 | 10.6837 | 1196 (SD=NA) | 1316 (SD=NA) | 1.1 | 9.16 | 1163 (SD=NA) | 1230 (SD=NA) | 1.05 | 5.41 | 1000 (SD=NA) | 1471 (SD=NA) | 1.47058 | 32 | 1042 (SD=NA) | 1389 (SD=NA) | 1.3333 | 25
Tungurahua 6 | 30.27 (SD=1.84) | 39 (SD=0.13) | 36.6 (SD=2.41) | 51 (SD=3.36) | 37.9 (SD=2.49) | 62 (SD=11.20) | 43.75 (SD=4.30) | 62 (SD=3.29) | 52.14 (SD=1.26) | - | 1180 (SD=0.03) | 1370 (SD=0.03) | 1.1544 | 13.3723 | 1111 (SD=0.03) | 1282 (SD=0.03) | 1.1538 | 13.333 | 1111 (SD=NA) | 1429 (SD=NA) | 1.2857 | 22.2222 | 909 (SD=NA) | 1389 (SD=NA) | 1.5277 | 34.5454 | 1064 (SD=NA) | 1163 (SD=NA) | 1.093 | 8.5106
Ballotini 2 | 18.79 (SD=0.42) | 32 (SD=0.52) | 50.7 (SD=2.70) | 58 (SD=1.12) | 50.53 (SD=2.62) | 60 (SD=2.56) | 53.4 (SD=0.74) | 62 (SD=2.20) | 52 (SD=1.23) | - | 1564 (SD= 0 ) | 1564 (SD=2.2 × 10-16) | 1 | 0 | 1429 (SD=NA) | 1667 (SD=NA) | 1.1666 | 14.2857 | 1471 (SD=NA) | 1667 (SD=NA) | 1.1333 | 11.7647 | 1613 (SD=NA) | 1667 (SD=NA) | 1.0333 |  | 1449 (SD=NA) | 1667 (SD=NA) | 1.15 | 13.0434
NA = BTD/DAoR experiments were conducted for a representative subset of the entire suite of experiments. Due to time constraints, it was not feasible to perform repetitions for all experiments within the suite
Note on A3: [Threaded comment] Your version of Excel allows you to read this threaded comment; however, any edits to it will get removed if the file is opened in a newer version of Excel. Learn more: https://go.microsoft.com/fwlink/?linkid=870924 Comment: Material are listed in order of logarithmic particle size mean (ф)